## VESTAMID E40
Time | Temp. | tanδ
0.05166666 | -99.71903 | 0.06383038
0.1016667 | -99.7433 | 0.06357512
0.1516666 | -99.7683 | 0.06320276
0.2016666 | -99.78156 | 0.06352395
0.2516666 | -99.79844 | 0.06603381
0.3016667 | -99.81478 | 0.06533835
0.3516667 | -99.83792 | 0.06497732
0.4016667 | -99.84684 | 0.06471266
0.4516666 | -99.83094 | 0.06444711
0.5016666 | -99.82852 | 0.06419121
0.5516668 | -99.84276 | 0.06398003
0.6016668 | -99.86878 | 0.06367146
0.6516666 | -99.87555 | 0.0634528
0.7015 | -99.87231 | 0.0632108
0.7515 | -99.86606 | 0.06299941
0.8015 | -99.88828 | 0.06275018
0.8514999 | -99.88257 | 0.06251232
0.9014999 | -99.88665 | 0.06231437
0.9515 | -99.89389 | 0.06208746
1.0015 | -99.88676 | 0.0619341
1.0515 | -99.88989 | 0.06189244
1.1015 | -99.89571 | 0.06230454
1.1515 | -99.90293 | 0.06227808
1.2015 | -99.91399 | 0.0621344
1.2515 | -99.91069 | 0.06198383
1.3015 | -99.90048 | 0.06210946
1.3515 | -99.88194 | 0.06198209
1.4015 | -99.88138 | 0.06194248
1.4515 | -99.89451 | 0.06174784
1.5015 | -99.90112 | 0.06162624
1.5515 | -99.89819 | 0.0615284
1.6015 | -99.88662 | 0.06134662
1.6515 | -99.88144 | 0.06124654
1.7015 | -99.88444 | 0.06110429
1.7515 | -99.87944 | 0.06099096
1.8015 | -99.87928 | 0.06083941
1.8515 | -99.86501 | 0.0607168
1.9015 | -99.86175 | 0.060565
1.9515 | -99.85859 | 0.0604697
2.0015 | -99.86587 | 0.06032581
2.0515 | -99.87045 | 0.06017318
2.1015 | -99.83538 | 0.06004621
2.1515 | -99.82016 | 0.05990274
2.2015 | -99.81912 | 0.05974216
2.2515 | -99.81681 | 0.05964602
2.3015 | -99.83009 | 0.05946804
2.3515 | -99.83326 | 0.05935955
2.4015 | -99.81234 | 0.05920976
2.4515 | -99.80539 | 0.05908526
2.5015 | -99.80066 | 0.05897355
2.5515 | -99.7953 | 0.05885107
2.6015 | -99.78472 | 0.05871349
2.6515 | -99.78849 | 0.0585632
2.7015 | -99.78094 | 0.05844419
2.7515 | -99.77824 | 0.05830826
2.8015 | -99.77296 | 0.05821629
2.8515 | -99.75719 | 0.05807146
2.9015 | -99.74742 | 0.05796586
2.9515 | -99.75311 | 0.05787872
3.0015 | -99.74719 | 0.05775474
3.0515 | -99.74707 | 0.05763492
3.1015 | -99.73878 | 0.0575151
3.1515 | -99.73756 | 0.05741363
3.2015 | -99.73701 | 0.05730089
3.2515 | -99.73019 | 0.0572259
3.3015 | -99.71972 | 0.05708542
3.3515 | -99.71395 | 0.05700601
3.4015 | -99.71269 | 0.05689472
3.4515 | -99.71691 | 0.05679568
3.5015 | -99.7134 | 0.05671479
3.5515 | -99.71688 | 0.05659394
3.6015 | -99.72018 | 0.05647831
3.6515 | -99.70745 | 0.05638359
3.7015 | -99.69666 | 0.05630191
3.7515 | -99.69189 | 0.05625048
3.8015 | -99.69702 | 0.05611501
3.8515 | -99.6963 | 0.0560338
3.9015 | -99.69379 | 0.05594219
3.9515 | -99.6905 | 0.05587062
4.0015 | -99.68621 | 0.05574919
4.0515 | -99.68586 | 0.05578518
4.1015 | -99.69322 | 0.05592854
4.1515 | -99.69659 | 0.05583243
4.2015 | -99.69696 | 0.0557212
4.2515 | -99.70332 | 0.05562629
4.3015 | -99.70328 | 0.0568323
4.3515 | -99.70024 | 0.05669491
4.4015 | -99.70568 | 0.05650012
4.4515 | -99.71054 | 0.05636006
4.5015 | -99.71031 | 0.05624157
4.5515 | -99.71515 | 0.05611606
4.6015 | -99.71356 | 0.05598843
4.6515 | -99.7185 | 0.0558941
4.7015 | -99.72212 | 0.05580187
4.7515 | -99.72106 | 0.05575115
4.8015 | -99.71835 | 0.05566018
4.8515 | -99.71313 | 0.05556356
4.9015 | -99.72189 | 0.0554903
4.9515 | -99.73087 | 0.0554103
5.0015 | -99.7297 | 0.05532608
5.0515 | -99.74224 | 0.05524344
5.1015 | -99.7329 | 0.05518722
5.1515 | -99.73689 | 0.05509918
5.2015 | -99.7258 | 0.0550228
5.2515 | -99.68179 | 0.0549765
5.3015 | -99.64672 | 0.05490645
5.3515 | -99.62545 | 0.05482998
5.4015 | -99.57675 | 0.05477051
5.4515 | -99.50629 | 0.0547003
5.5015 | -99.4592 | 0.05463234
5.5515 | -99.39275 | 0.05459093
5.6015 | -99.2993 | 0.05450845
5.6515 | -99.21054 | 0.05445421
5.7015 | -99.1216 | 0.0544023
5.7515 | -99.04488 | 0.05435284
5.8015 | -98.94981 | 0.05429749
5.8515 | -98.82309 | 0.05424232
5.9015 | -98.70535 | 0.05420187
5.9515 | -98.63391 | 0.0541495
6.0015 | -98.51919 | 0.0541114
6.0515 | -98.37268 | 0.0540825
6.1015 | -98.2309 | 0.0540484
6.1515 | -98.13092 | 0.05402856
6.2015 | -98.0054 | 0.05399473
6.2515 | -97.8587 | 0.05397651
6.3015 | -97.72278 | 0.05396505
6.3515 | -97.59055 | 0.053965
6.4015 | -97.44769 | 0.0540123
6.4515 | -97.30162 | 0.05401087
6.5015 | -97.16334 | 0.05399106
6.5515 | -97.01447 | 0.05398179
6.6015 | -96.86776 | 0.05397265
6.6515 | -96.72338 | 0.0539923
6.7015 | -96.56564 | 0.05400195
6.7515 | -96.41632 | 0.05401487
6.8015 | -96.25918 | 0.05402958
6.8515 | -96.10916 | 0.05402985
6.9015 | -95.95796 | 0.05405282
6.9515 | -95.79469 | 0.05407726
7.0015 | -95.62522 | 0.05408538
7.0515 | -95.46695 | 0.05411038
7.1015 | -95.31039 | 0.05415616
7.1515 | -95.15108 | 0.05418574
7.2015 | -94.99231 | 0.05422688
7.2515 | -94.83399 | 0.0542469
7.3015 | -94.66976 | 0.05431582
7.3515 | -94.50619 | 0.0543611
7.4015 | -94.34239 | 0.05439402
7.4515 | -94.16769 | 0.05446924
7.5015 | -94.01179 | 0.0545265
7.5515 | -93.82824 | 0.0545757
7.6015 | -93.67188 | 0.05464894
7.6515 | -93.51996 | 0.05468678
7.7015 | -93.34451 | 0.05474787
7.7515 | -93.16389 | 0.05481954
7.8015 | -93.00321 | 0.05485783
7.8515 | -92.84641 | 0.05490313
7.9015 | -92.67504 | 0.05497292
7.9515 | -92.48542 | 0.05506861
8.0015 | -92.31894 | 0.05514893
8.0515 | -92.15951 | 0.05521424
8.1015 | -91.98876 | 0.05529139
8.1515 | -91.81564 | 0.05533993
8.2015 | -91.64062 | 0.05540972
8.2515 | -91.48641 | 0.05548901
8.3015 | -91.33118 | 0.05555904
8.3515 | -91.16124 | 0.05562092
8.4015 | -91.00401 | 0.05572121
8.4515 | -90.84828 | 0.05580374
8.5015 | -90.69305 | 0.05587408
8.5515 | -90.54141 | 0.0559517
8.6015 | -90.37626 | 0.05602732
8.6515 | -90.22159 | 0.05609628
8.7015 | -90.08386 | 0.05618227
8.7515 | -89.92788 | 0.05627598
8.8015 | -89.77731 | 0.05635676
8.8515 | -89.63418 | 0.05642292
8.9015 | -89.47722 | 0.05649944
8.9515 | -89.33632 | 0.05658858
9.0015 | -89.20265 | 0.05667266
9.0515 | -89.04212 | 0.05674976
9.1015 | -88.89015 | 0.05681516
9.1515 | -88.74274 | 0.05690151
9.2015 | -88.61069 | 0.05700369
9.2515 | -88.47156 | 0.05707336
9.3015 | -88.31895 | 0.05715665
9.3515 | -88.16476 | 0.05725699
9.4015 | -88.04014 | 0.05734644
9.4515 | -87.90522 | 0.05741132
9.5015 | -87.75884 | 0.05752914
9.5515 | -87.60694 | 0.05761856
9.6015 | -87.46664 | 0.05771684
9.6515 | -87.31112 | 0.0578084
9.7015 | -87.18322 | 0.05791088
9.7515 | -87.04801 | 0.05798676
9.8015 | -86.89424 | 0.05808916
9.8515 | -86.75595 | 0.05818976
9.9015 | -86.60016 | 0.05828618
9.9515 | -86.45462 | 0.05839722
10.0015 | -86.32913 | 0.05849262
10.0515 | -86.18288 | 0.0585782
10.1015 | -86.03641 | 0.05867608
10.1515 | -85.89281 | 0.05878613
10.2015 | -85.75321 | 0.05891943
10.2515 | -85.60538 | 0.05898654
10.3015 | -85.45978 | 0.05907524
10.3515 | -85.31129 | 0.05915457
10.4015 | -85.17001 | 0.05926025
10.4515 | -85.02518 | 0.0593289
10.5015 | -84.87113 | 0.05943999
10.5515 | -84.71772 | 0.05951629
10.6015 | -84.58166 | 0.05957348
10.6515 | -84.44545 | 0.0596637
10.7015 | -84.28925 | 0.05976285
10.7515 | -84.13045 | 0.05985389
10.8015 | -83.98801 | 0.05996168
10.8515 | -83.84968 | 0.06005848
10.9015 | -83.70278 | 0.06013603
10.9515 | -83.55418 | 0.06026601
11.0015 | -83.39208 | 0.06035276
11.0515 | -83.23992 | 0.0604291
11.1015 | -83.10651 | 0.06051478
11.1515 | -82.95458 | 0.06058066
11.2015 | -82.79938 | 0.0606726
11.2515 | -82.65812 | 0.06076887
11.3015 | -82.50592 | 0.06084656
11.3515 | -82.3496 | 0.060964
11.4015 | -82.19726 | 0.06106258
11.4515 | -82.05311 | 0.06116789
11.5015 | -81.90468 | 0.06128028
11.5515 | -81.76684 | 0.0613646
11.6015 | -81.61338 | 0.06143528
11.6515 | -81.45476 | 0.06150837
11.7015 | -81.3034 | 0.06157974
11.7515 | -81.14751 | 0.06167305
11.8015 | -80.9927 | 0.06177879
11.8515 | -80.83884 | 0.06182343
11.9015 | -80.69421 | 0.06189489
11.9515 | -80.54258 | 0.0619731
12.0015 | -80.39001 | 0.06201164
12.0515 | -80.23334 | 0.06211918
12.1015 | -80.08666 | 0.0622166
12.1515 | -79.94696 | 0.06228724
12.2015 | -79.7882 | 0.06239208
12.2515 | -79.6337 | 0.06248618
12.3015 | -79.48716 | 0.06257356
12.3515 | -79.34749 | 0.06264062
12.4015 | -79.19604 | 0.06268443
12.4515 | -79.02292 | 0.06281798
12.5015 | -78.87525 | 0.0629192
12.5515 | -78.73734 | 0.062995
12.6015 | -78.589 | 0.06307553
12.6515 | -78.42548 | 0.06315288
12.7015 | -78.26405 | 0.06319161
12.7515 | -78.11569 | 0.06329486
12.8015 | -77.96426 | 0.06333218
12.8515 | -77.81909 | 0.063404
12.9015 | -77.66816 | 0.06348477
12.9515 | -77.51768 | 0.06358955
13.0015 | -77.35474 | 0.06363146
13.0515 | -77.19606 | 0.06370447
13.1015 | -77.04419 | 0.06378183
13.1515 | -76.9065 | 0.06386004
13.2015 | -76.76299 | 0.06391736
13.2515 | -76.60393 | 0.0639956
13.3015 | -76.43985 | 0.06406472
13.3515 | -76.29553 | 0.0641306
13.4015 | -76.15369 | 0.06422424
13.4515 | -75.99939 | 0.06429391
13.5015 | -75.85126 | 0.06436664
13.5515 | -75.6917 | 0.06441688
13.6015 | -75.52216 | 0.064502
13.65139 | -75.37624 | 0.06455476
13.70133 | -75.23936 | 0.06463528
13.75133 | -75.09266 | 0.06468144
13.80133 | -74.9408 | 0.06472424
13.85133 | -74.7833 | 0.06488429
13.90133 | -74.6249 | 0.06496141
13.95133 | -74.47826 | 0.0649949
14.00133 | -74.3329 | 0.06508503
14.05133 | -74.18204 | 0.06514468
14.10133 | -74.02642 | 0.06524692
14.15133 | -73.8775 | 0.06530871
14.20133 | -73.72335 | 0.06537786
14.25133 | -73.56504 | 0.06549504
14.30133 | -73.41428 | 0.06555747
14.35133 | -73.27044 | 0.06567391
14.40133 | -73.13094 | 0.06577384
14.45133 | -72.98731 | 0.06585843
14.50133 | -72.82845 | 0.06592392
14.55133 | -72.66571 | 0.06599382
14.60133 | -72.51288 | 0.06609334
14.65133 | -72.36724 | 0.06622308
14.70133 | -72.21724 | 0.06631972
14.75133 | -72.07008 | 0.06638539
14.80133 | -71.92376 | 0.06652382
14.85133 | -71.76661 | 0.06664032
14.90133 | -71.61556 | 0.06676343
14.95133 | -71.46309 | 0.0668515
15.00133 | -71.31018 | 0.06702972
15.05133 | -71.16601 | 0.067185
15.10133 | -71.02181 | 0.06732
15.15133 | -70.875 | 0.0674363
15.20133 | -70.72571 | 0.06758518
15.25133 | -70.57402 | 0.06776482
15.30133 | -70.42446 | 0.06791132
15.35133 | -70.26879 | 0.06806324
15.40133 | -70.11254 | 0.06826031
15.45133 | -69.96056 | 0.06843047
15.50133 | -69.80626 | 0.06861042
15.55133 | -69.6565 | 0.06875799
15.60133 | -69.51596 | 0.06894702
15.65133 | -69.37085 | 0.06911674
15.70133 | -69.22056 | 0.06929751
15.75133 | -69.061 | 0.06949566
15.80133 | -68.90342 | 0.06966416
15.85133 | -68.75262 | 0.06990796
15.90133 | -68.60328 | 0.0701189
15.95133 | -68.46048 | 0.07031386
16.00133 | -68.32056 | 0.07051851
16.05133 | -68.17318 | 0.07077361
16.10133 | -68.02076 | 0.0709945
16.15133 | -67.86856 | 0.07123109
16.20133 | -67.71788 | 0.07144653
16.25133 | -67.56868 | 0.07168842
16.30133 | -67.41084 | 0.07195849
16.35133 | -67.25442 | 0.07221022
16.40133 | -67.10444 | 0.07248355
16.45133 | -66.96768 | 0.07279016
16.50133 | -66.82485 | 0.07308526
16.55133 | -66.67403 | 0.07333506
16.60133 | -66.51822 | 0.07363055
16.65133 | -66.36312 | 0.07399356
16.70133 | -66.21686 | 0.07427616
16.75133 | -66.06726 | 0.07461894
16.80133 | -65.91605 | 0.07496118
16.85133 | -65.76856 | 0.07530225
16.90133 | -65.6275 | 0.07561329
16.95133 | -65.48044 | 0.07597328
17.00133 | -65.3156 | 0.07630276
17.05133 | -65.1552 | 0.0767221
17.10133 | -65.00459 | 0.07707007
17.15133 | -64.85938 | 0.07747176
17.20133 | -64.71008 | 0.07790195
17.25133 | -64.56941 | 0.07828416
17.30133 | -64.41914 | 0.07870892
17.35133 | -64.26762 | 0.079174
17.40133 | -64.11571 | 0.079596
17.45133 | -63.96157 | 0.08005089
17.50133 | -63.81795 | 0.0805064
17.55133 | -63.67154 | 0.08104071
17.60133 | -63.5235 | 0.08148056
17.65133 | -63.37722 | 0.08195832
17.70133 | -63.22332 | 0.0825348
17.75133 | -63.05952 | 0.08301868
17.80133 | -62.9082 | 0.08360297
17.85133 | -62.76006 | 0.08410918
17.90133 | -62.6099 | 0.08466528
17.95133 | -62.46137 | 0.08529469
18.00133 | -62.30784 | 0.08591481
18.05133 | -62.154 | 0.08652418
18.10133 | -62.00289 | 0.08712719
18.15133 | -61.85594 | 0.08782152
18.20133 | -61.7116 | 0.08845702
18.25133 | -61.5669 | 0.08900509
18.30133 | -61.4212 | 0.08977936
18.35133 | -61.27532 | 0.09045106
18.40133 | -61.13 | 0.09107918
18.45133 | -60.9763 | 0.09178594
18.50133 | -60.82076 | 0.09253768
18.55133 | -60.67179 | 0.093238
18.60133 | -60.52662 | 0.09394222
18.65133 | -60.37391 | 0.09466236
18.70133 | -60.22265 | 0.09544941
18.75133 | -60.07238 | 0.09619939
18.80133 | -59.91836 | 0.09698106
18.85133 | -59.76172 | 0.09776697
18.90133 | -59.61567 | 0.09853574
18.95133 | -59.4747 | 0.09935106
19.00133 | -59.33232 | 0.1001284
19.05133 | -59.17544 | 0.1009313
19.10133 | -59.01649 | 0.1017622
19.15133 | -58.85693 | 0.1026267
19.20133 | -58.69982 | 0.1035135
19.25133 | -58.54825 | 0.1043903
19.30133 | -58.4018 | 0.1052097
19.35133 | -58.25246 | 0.1060768
19.40133 | -58.10191 | 0.1069677
19.45133 | -57.95766 | 0.10784
19.50133 | -57.80731 | 0.1087618
19.55133 | -57.65302 | 0.1095927
19.60133 | -57.50421 | 0.1105343
19.65133 | -57.35738 | 0.1114317
19.70133 | -57.2203 | 0.1123903
19.75133 | -57.07742 | 0.1133513
19.80133 | -56.91846 | 0.1143191
19.85133 | -56.75964 | 0.1152897
19.90133 | -56.60241 | 0.1163434
19.95133 | -56.44252 | 0.1172694
20.00133 | -56.28822 | 0.1182066
20.05133 | -56.14164 | 0.1192402
20.10133 | -55.9917 | 0.1202274
20.15133 | -55.84558 | 0.121223
20.20133 | -55.70425 | 0.1222052
20.25133 | -55.56098 | 0.1231502
20.30133 | -55.41194 | 0.1241808
20.35133 | -55.25807 | 0.1251425
20.40133 | -55.10644 | 0.1261115
20.45133 | -54.95445 | 0.1271118
20.50133 | -54.80344 | 0.1280662
20.55133 | -54.64955 | 0.1291215
20.60133 | -54.50068 | 0.1300902
20.65133 | -54.35606 | 0.131086
20.70133 | -54.2134 | 0.1320191
20.75133 | -54.06644 | 0.1329341
20.80133 | -53.9168 | 0.1339494
20.85133 | -53.76863 | 0.1348922
20.90133 | -53.62104 | 0.1358772
20.95133 | -53.47199 | 0.1368798
21.00133 | -53.32163 | 0.1378389
21.05133 | -53.17802 | 0.1387632
21.10133 | -53.03384 | 0.13964
21.15133 | -52.88629 | 0.1405894
21.20133 | -52.74116 | 0.1415404
21.25133 | -52.59321 | 0.1424064
21.30133 | -52.44835 | 0.1433277
21.35133 | -52.30293 | 0.144186
21.40133 | -52.1546 | 0.1450646
21.45133 | -51.99996 | 0.1459237
21.50133 | -51.85328 | 0.1468137
21.55133 | -51.7167 | 0.1477121
21.60133 | -51.58471 | 0.1485484
21.65133 | -51.44336 | 0.1493819
21.70133 | -51.29052 | 0.1502441
21.75133 | -51.14028 | 0.1510957
21.80133 | -50.99259 | 0.1518507
21.85133 | -50.8474 | 0.1526543
21.90133 | -50.6932 | 0.1534272
21.95133 | -50.54662 | 0.1542165
22.00133 | -50.40708 | 0.1549886
22.05133 | -50.26148 | 0.1557775
22.10133 | -50.11836 | 0.156532
22.15133 | -49.97187 | 0.157315
22.20133 | -49.82186 | 0.1580249
22.25133 | -49.67548 | 0.1587361
22.30133 | -49.53294 | 0.159466
22.35133 | -49.38724 | 0.160192
22.40133 | -49.23554 | 0.1609423
22.45133 | -49.08088 | 0.1615831
22.50133 | -48.92236 | 0.1622704
22.55133 | -48.75938 | 0.1629564
22.60133 | -48.60045 | 0.163579
22.65133 | -48.44966 | 0.1642164
22.70133 | -48.29721 | 0.1648117
22.75133 | -48.14466 | 0.1654121
22.80133 | -47.99389 | 0.1659718
22.85133 | -47.85059 | 0.1664754
22.90133 | -47.71067 | 0.1670513
22.95133 | -47.57043 | 0.1675588
23.00133 | -47.4298 | 0.1680472
23.05133 | -47.28566 | 0.1684909
23.10133 | -47.14156 | 0.168931
23.15133 | -46.99492 | 0.1694518
23.20133 | -46.83916 | 0.1698585
23.25133 | -46.67684 | 0.1702769
23.30133 | -46.52722 | 0.1706871
23.35133 | -46.38957 | 0.1711119
23.40133 | -46.25616 | 0.1714319
23.45133 | -46.11666 | 0.1717728
23.50133 | -45.97702 | 0.1721078
23.55133 | -45.82961 | 0.1724342
23.60133 | -45.6767 | 0.1727008
23.65133 | -45.52834 | 0.1730792
23.70133 | -45.38269 | 0.1733173
23.75133 | -45.24398 | 0.1735366
23.80133 | -45.11061 | 0.1737283
23.85133 | -44.9823 | 0.1739963
23.90133 | -44.8371 | 0.1742016
23.95133 | -44.69422 | 0.1744046
24.00133 | -44.55014 | 0.1745889
24.05133 | -44.39787 | 0.1747325
24.10133 | -44.24658 | 0.1749016
24.15133 | -44.11403 | 0.1749386
24.20133 | -43.98068 | 0.1750512
24.25133 | -43.82922 | 0.1751669
24.30133 | -43.6833 | 0.1751646
24.35133 | -43.53728 | 0.1752174
24.40133 | -43.38586 | 0.1752567
24.45133 | -43.23 | 0.1752026
24.50133 | -43.07063 | 0.1752095
24.55133 | -42.91062 | 0.1752472
24.60133 | -42.75204 | 0.1751668
24.65133 | -42.58594 | 0.1750534
24.70133 | -42.40802 | 0.1749532
24.75133 | -42.2279 | 0.1748379
24.80133 | -42.06093 | 0.1747659
24.85133 | -41.89544 | 0.1746445
24.90133 | -41.72613 | 0.1745133
24.95133 | -41.56818 | 0.1743014
25.00133 | -41.42194 | 0.1740826
25.05133 | -41.27512 | 0.1738397
25.10133 | -41.11852 | 0.1736172
25.15133 | -40.95226 | 0.1733194
25.20133 | -40.78735 | 0.1729826
25.25133 | -40.63131 | 0.1725264
25.30133 | -40.47028 | 0.1720321
25.35133 | -40.31262 | 0.1715564
25.40133 | -40.1565 | 0.171028
25.45133 | -40.00004 | 0.1704823
25.50133 | -39.83272 | 0.1699115
25.55133 | -39.65638 | 0.1693571
25.60133 | -39.48041 | 0.1687615
25.65133 | -39.31116 | 0.1681632
25.70133 | -39.14462 | 0.1675989
25.75133 | -38.98162 | 0.1669514
25.80133 | -38.83127 | 0.1663652
25.85133 | -38.68359 | 0.1657109
25.90133 | -38.54055 | 0.1650612
25.95133 | -38.40126 | 0.1644001
26.00133 | -38.24798 | 0.1637098
26.05133 | -38.0876 | 0.1630276
26.10133 | -37.92552 | 0.1623764
26.15133 | -37.753 | 0.1617007
26.20133 | -37.5855 | 0.161036
26.25133 | -37.42278 | 0.1603489
26.30133 | -37.27011 | 0.1596592
26.35133 | -37.12918 | 0.1589876
26.40133 | -36.98981 | 0.1583163
26.45133 | -36.84094 | 0.1575758
26.50133 | -36.6843 | 0.1568614
26.55133 | -36.52183 | 0.1561666
26.60133 | -36.35324 | 0.1555052
26.65122 | -36.19563 | 0.1548268
26.70117 | -36.04622 | 0.1541371
26.75117 | -35.89458 | 0.1534783
26.80117 | -35.74996 | 0.1527888
26.85117 | -35.6103 | 0.1520889
26.90117 | -35.4651 | 0.1514063
26.95117 | -35.30559 | 0.1507131
27.00117 | -35.15027 | 0.1499803
27.05117 | -34.9982 | 0.1492769
27.10117 | -34.84924 | 0.1486101
27.15117 | -34.70368 | 0.1479306
27.20117 | -34.55797 | 0.1472678
27.25117 | -34.40456 | 0.1465484
27.30117 | -34.25212 | 0.1459206
27.35117 | -34.10096 | 0.1452283
27.40117 | -33.95015 | 0.1445285
27.45117 | -33.8032 | 0.1438555
27.50117 | -33.66016 | 0.143185
27.55117 | -33.51938 | 0.1425168
27.60117 | -33.37281 | 0.1418486
27.65117 | -33.226 | 0.1411965
27.70117 | -33.08838 | 0.1405668
27.75117 | -32.9475 | 0.1399005
27.80117 | -32.80221 | 0.1392481
27.85117 | -32.65202 | 0.1386306
27.90117 | -32.50508 | 0.1379997
27.95117 | -32.36708 | 0.1373718
28.00117 | -32.23198 | 0.1367419
28.05117 | -32.08776 | 0.1360826
28.10117 | -31.9357 | 0.1354597
28.15117 | -31.78405 | 0.1348143
28.20117 | -31.64401 | 0.1342193
28.25117 | -31.50774 | 0.1336078
28.30117 | -31.36087 | 0.1329879
28.35117 | -31.211 | 0.1323812
28.40117 | -31.06292 | 0.1317832
28.45117 | -30.92267 | 0.1311656
28.50117 | -30.78489 | 0.130606
28.55117 | -30.65183 | 0.1299908
28.60117 | -30.51916 | 0.1293999
28.65117 | -30.38147 | 0.1287826
28.70117 | -30.23517 | 0.128188
28.75117 | -30.08382 | 0.1275927
28.80117 | -29.93611 | 0.1269942
28.85117 | -29.80513 | 0.1264417
28.90117 | -29.66787 | 0.1258451
28.95117 | -29.51383 | 0.1252775
29.00117 | -29.36022 | 0.1246674
29.05117 | -29.20596 | 0.1240968
29.10117 | -29.05295 | 0.1235269
29.15117 | -28.90628 | 0.1229669
29.20117 | -28.76661 | 0.1223701
29.25117 | -28.62737 | 0.1217758
29.30117 | -28.48697 | 0.1212104
29.35117 | -28.34516 | 0.1206287
29.40117 | -28.19626 | 0.1200728
29.45117 | -28.03638 | 0.1194962
29.50117 | -27.88295 | 0.118933
29.55117 | -27.73336 | 0.1183364
29.60117 | -27.5883 | 0.117772
29.65117 | -27.44798 | 0.1171693
29.70117 | -27.30298 | 0.1166007
29.75117 | -27.15522 | 0.1160266
29.80117 | -27.00506 | 0.1154347
29.85117 | -26.8453 | 0.1148807
29.90117 | -26.69589 | 0.1143116
29.95117 | -26.54814 | 0.1137726
30.00117 | -26.4042 | 0.1131806
30.05117 | -26.25428 | 0.1126075
30.10117 | -26.08862 | 0.112083
30.15117 | -25.92476 | 0.1115205
30.20117 | -25.77198 | 0.1109952
30.25117 | -25.62244 | 0.1104337
30.30117 | -25.47518 | 0.1098691
30.35117 | -25.31806 | 0.1093205
30.40117 | -25.16603 | 0.1087765
30.45117 | -25.01984 | 0.1082266
30.50117 | -24.87428 | 0.1076949
30.55117 | -24.71904 | 0.1071524
30.60117 | -24.56472 | 0.1066
30.65117 | -24.4141 | 0.1060586
30.70117 | -24.26491 | 0.1055403
30.75117 | -24.10651 | 0.1049842
30.80117 | -23.95052 | 0.1044485
30.85117 | -23.80434 | 0.1038988
30.90117 | -23.65313 | 0.1033683
30.95117 | -23.49466 | 0.1028435
31.00117 | -23.33834 | 0.1023039
31.05117 | -23.17876 | 0.1018052
31.10117 | -23.02293 | 0.1012865
31.15117 | -22.87088 | 0.1007559
31.20117 | -22.72048 | 0.1002425
31.25117 | -22.57444 | 0.09973543
31.30117 | -22.42694 | 0.09922576
31.35117 | -22.27636 | 0.09870961
31.40117 | -22.12705 | 0.09822004
31.45117 | -21.97388 | 0.09770931
31.50117 | -21.80914 | 0.09719884
31.55117 | -21.63772 | 0.09671121
31.60117 | -21.4742 | 0.09622074
31.65117 | -21.31089 | 0.09574085
31.70117 | -21.15611 | 0.09523222
31.75117 | -21.01328 | 0.09477996
31.80117 | -20.8761 | 0.09430026
31.85117 | -20.73334 | 0.09380962
31.90117 | -20.58367 | 0.09332405
31.95117 | -20.43088 | 0.09287634
32.00117 | -20.27467 | 0.09240609
32.05117 | -20.11743 | 0.09192819
32.10117 | -19.96109 | 0.09145543
32.15117 | -19.8091 | 0.09100516
32.20117 | -19.66731 | 0.09054338
32.25117 | -19.52428 | 0.09011491
32.30117 | -19.3776 | 0.08964947
32.35117 | -19.22144 | 0.08916234
32.40117 | -19.06953 | 0.08873368
32.45117 | -18.91888 | 0.08826289
32.50117 | -18.77164 | 0.08783566
32.55117 | -18.62103 | 0.08739749
32.60117 | -18.4696 | 0.08693847
32.65117 | -18.3231 | 0.08648505
32.70117 | -18.17735 | 0.08606598
32.75117 | -18.02839 | 0.08565449
32.80117 | -17.87147 | 0.08520231
32.85117 | -17.71873 | 0.08479631
32.90117 | -17.56738 | 0.08436319
32.95117 | -17.40576 | 0.0839439
33.00117 | -17.25954 | 0.08352125
33.05117 | -17.11579 | 0.08310775
33.10117 | -16.96866 | 0.08269924
33.15117 | -16.8268 | 0.08228282
33.20117 | -16.6782 | 0.08187537
33.25117 | -16.5242 | 0.08149376
33.30117 | -16.37151 | 0.08106796
33.35117 | -16.21939 | 0.08068752
33.40117 | -16.066 | 0.08028692
33.45117 | -15.91976 | 0.07989101
33.50117 | -15.77979 | 0.07950206
33.55117 | -15.6421 | 0.07911438
33.60117 | -15.50484 | 0.07871528
33.65117 | -15.361 | 0.07831769
33.70117 | -15.20962 | 0.07793632
33.75117 | -15.05785 | 0.07754535
33.80117 | -14.90598 | 0.07717076
33.85117 | -14.75528 | 0.0767886
33.90117 | -14.60771 | 0.07641532
33.95117 | -14.46722 | 0.07605946
34.00117 | -14.32729 | 0.07566866
34.05117 | -14.19294 | 0.0753118
34.10117 | -14.05399 | 0.0749572
34.15117 | -13.91621 | 0.07459187
34.20117 | -13.76512 | 0.07421457
34.25117 | -13.6106 | 0.0738196
34.30117 | -13.45917 | 0.07348672
34.35117 | -13.31079 | 0.07311493
34.40117 | -13.15549 | 0.07277818
34.45117 | -13.00501 | 0.07243137
34.50117 | -12.86016 | 0.0720645
34.55117 | -12.71571 | 0.07171905
34.60117 | -12.56544 | 0.07138174
34.65117 | -12.42058 | 0.07103746
34.70117 | -12.27377 | 0.07068535
34.75117 | -12.12302 | 0.07032236
34.80117 | -11.9716 | 0.07000588
34.85117 | -11.82556 | 0.06968639
34.90117 | -11.67862 | 0.06931814
34.95117 | -11.52704 | 0.06901172
35.00117 | -11.37096 | 0.06868381
35.05117 | -11.22427 | 0.06834888
35.10117 | -11.0783 | 0.0680102
35.15117 | -10.92503 | 0.06770852
35.20117 | -10.76837 | 0.06739874
35.25117 | -10.61557 | 0.06706152
35.30117 | -10.46312 | 0.06675788
35.35117 | -10.30833 | 0.06643401
35.40117 | -10.15726 | 0.06614289
35.45117 | -10.01454 | 0.06581991
35.50117 | -9.866426 | 0.0655188
35.55117 | -9.704701 | 0.06521205
35.60117 | -9.543879 | 0.06490955
35.65117 | -9.388739 | 0.06460792
35.70117 | -9.233914 | 0.06431347
35.75117 | -9.084282 | 0.06402935
35.80117 | -8.93855 | 0.06373776
35.85117 | -8.792988 | 0.0634304
35.90117 | -8.645699 | 0.0631594
35.95117 | -8.495941 | 0.0628656
36.00117 | -8.343774 | 0.06260037
36.05117 | -8.194946 | 0.06230322
36.10117 | -8.037102 | 0.06204784
36.15117 | -7.881147 | 0.06175412
36.20117 | -7.737124 | 0.06149326
36.25117 | -7.592242 | 0.0612206
36.30117 | -7.444624 | 0.06095153
36.35117 | -7.288192 | 0.06070875
36.40117 | -7.130566 | 0.06044162
36.45117 | -6.976514 | 0.0601818
36.50117 | -6.822586 | 0.05991899
36.55117 | -6.677131 | 0.05967755
36.60117 | -6.530526 | 0.05942317
36.65117 | -6.386791 | 0.05917154
36.70117 | -6.244672 | 0.05891114
36.75117 | -6.094741 | 0.0586745
36.80117 | -5.937691 | 0.0584211
36.85117 | -5.785079 | 0.05817663
36.90117 | -5.62987 | 0.05792905
36.95117 | -5.478812 | 0.05772476
37.00117 | -5.330793 | 0.0574715
37.05117 | -5.189104 | 0.05725336
37.10117 | -5.045522 | 0.0570247
37.15117 | -4.887328 | 0.05678723
37.20117 | -4.727242 | 0.05655658
37.25117 | -4.569906 | 0.05634563
37.30117 | -4.416156 | 0.05612656
37.35117 | -4.26524 | 0.05592496
37.40117 | -4.119746 | 0.05569111
37.45117 | -3.974603 | 0.05547637
37.50117 | -3.836173 | 0.05524316
37.55117 | -3.688106 | 0.0550798
37.60117 | -3.534644 | 0.05485379
37.65117 | -3.376645 | 0.0546541
37.70117 | -3.226512 | 0.05443104
37.75117 | -3.077482 | 0.05426192
37.80117 | -2.926778 | 0.05406377
37.85117 | -2.76979 | 0.05386291
37.90117 | -2.613102 | 0.05366624
37.95117 | -2.45719 | 0.05348936
38.00117 | -2.313789 | 0.05330052
38.05117 | -2.16992 | 0.05309588
38.10117 | -2.021578 | 0.0529334
38.15117 | -1.868114 | 0.05275937
38.20117 | -1.710426 | 0.05257911
38.25117 | -1.550809 | 0.05240146
38.30117 | -1.402768 | 0.0522274
38.35117 | -1.26561 | 0.05207362
38.40117 | -1.117521 | 0.05188288
38.45117 | -0.9592001 | 0.05171433
38.50117 | -0.8116988 | 0.0515545
38.55117 | -0.6637678 | 0.05138889
38.60117 | -0.5090545 | 0.0512216
38.65117 | -0.3593898 | 0.05105865
38.70117 | -0.2132046 | 0.05092609
38.75117 | -0.06654212 | 0.05076
38.80117 | 0.082415 | 0.05059688
38.85117 | 0.2298355 | 0.05044178
38.90117 | 0.3743564 | 0.05030317
38.95117 | 0.516125 | 0.05015089
39.00117 | 0.6613106 | 0.05000496
39.05117 | 0.8129109 | 0.04987162
39.10117 | 0.9651962 | 0.04971942
39.15117 | 1.112778 | 0.04957191
39.20117 | 1.265909 | 0.04942796
39.25117 | 1.428212 | 0.04929192
39.30117 | 1.581158 | 0.04914781
39.35117 | 1.73056 | 0.04901602
39.40117 | 1.875405 | 0.04888703
39.45117 | 2.018778 | 0.04875714
39.50117 | 2.160915 | 0.04863125
39.55117 | 2.306498 | 0.04850054
39.60117 | 2.457548 | 0.04837937
39.65117 | 2.607228 | 0.04823847
39.70106 | 2.753308 | 0.0481229
39.751 | 2.899081 | 0.048
39.801 | 3.044475 | 0.04787594
39.851 | 3.194176 | 0.04775006
39.901 | 3.34283 | 0.04765075
39.951 | 3.491976 | 0.04751116
40.001 | 3.648348 | 0.04741003
40.051 | 3.80183 | 0.04729348
40.101 | 3.954532 | 0.0471726
40.151 | 4.105428 | 0.04707422
40.201 | 4.260752 | 0.04695124
40.251 | 4.414756 | 0.04684551
40.301 | 4.563222 | 0.04672756
40.351 | 4.713771 | 0.04662576
40.401 | 4.866463 | 0.04651946
40.451 | 5.022332 | 0.04640492
40.501 | 5.176597 | 0.04631656
40.551 | 5.324844 | 0.0462075
40.601 | 5.469312 | 0.04609928
40.651 | 5.62096 | 0.04600294
40.701 | 5.777532 | 0.04590893
40.751 | 5.931056 | 0.04580843
40.801 | 6.07748 | 0.04570282
40.851 | 6.222186 | 0.04560974
40.901 | 6.369146 | 0.04551796
40.951 | 6.515616 | 0.0454279
41.001 | 6.66608 | 0.04533163
41.051 | 6.815694 | 0.04522731
41.101 | 6.96503 | 0.04515741
41.151 | 7.117054 | 0.045059
41.201 | 7.26602 | 0.04495743
41.251 | 7.41079 | 0.04487354
41.301 | 7.555578 | 0.04478373
41.351 | 7.704374 | 0.04470265
41.401 | 7.851087 | 0.04461426
41.451 | 7.99771 | 0.0445271
41.501 | 8.14575 | 0.04444414
41.551 | 8.296126 | 0.04435839
41.601 | 8.450858 | 0.04427608
41.651 | 8.608016 | 0.04419552
41.701 | 8.760506 | 0.0441184
41.751 | 8.91005 | 0.0440332
41.801 | 9.060819 | 0.04395468
41.851 | 9.213589 | 0.04388881
41.901 | 9.368176 | 0.04381256
41.951 | 9.515649 | 0.04371744
42.001 | 9.659069 | 0.04365646
42.051 | 9.799728 | 0.04357174
42.101 | 9.944484 | 0.04350766
42.151 | 10.08898 | 0.04343288
42.201 | 10.23406 | 0.04334526
42.251 | 10.38575 | 0.04327087
42.301 | 10.5398 | 0.04321426
42.351 | 10.6867 | 0.04314012
42.401 | 10.83283 | 0.0430602
42.451 | 10.98422 | 0.04299611
42.501 | 11.14217 | 0.04293234
42.551 | 11.2949 | 0.04286648
42.601 | 11.44494 | 0.04280396
42.651 | 11.59806 | 0.04272911
42.701 | 11.74918 | 0.04264803
42.751 | 11.89709 | 0.04257937
42.801 | 12.04614 | 0.0425246
42.851 | 12.19376 | 0.04246324
42.901 | 12.33964 | 0.04240913
42.951 | 12.48688 | 0.04233904
43.001 | 12.6393 | 0.04226341
43.051 | 12.78981 | 0.04220273
43.101 | 12.94087 | 0.04214012
43.151 | 13.08723 | 0.04207131
43.201 | 13.23762 | 0.04202603
43.251 | 13.38954 | 0.04197544
43.301 | 13.54084 | 0.0419029
43.351 | 13.68951 | 0.041855
43.401 | 13.84092 | 0.04177778
43.451 | 13.99165 | 0.0417432
43.501 | 14.13138 | 0.04168707
43.551 | 14.27125 | 0.04161783
43.601 | 14.4156 | 0.04156813
43.651 | 14.56258 | 0.04151688
43.701 | 14.7138 | 0.04146412
43.751 | 14.86294 | 0.04141841
43.801 | 15.01199 | 0.0413752
43.851 | 15.16061 | 0.04131071
43.901 | 15.30823 | 0.04125352
43.951 | 15.46139 | 0.04121102
44.001 | 15.62046 | 0.04116411
44.051 | 15.77523 | 0.04110011
44.101 | 15.93137 | 0.04106504
44.151 | 16.08613 | 0.04101044
44.201 | 16.23523 | 0.04095691
44.251 | 16.38022 | 0.0409166
44.301 | 16.52427 | 0.0408712
44.351 | 16.66695 | 0.04083719
44.401 | 16.81568 | 0.04077662
44.451 | 16.96758 | 0.0407465
44.501 | 17.12398 | 0.04068304
44.551 | 17.2806 | 0.04066393
44.601 | 17.43518 | 0.04060102
44.651 | 17.58459 | 0.04057644
44.701 | 17.73894 | 0.04052664
44.751 | 17.89123 | 0.04047473
44.801 | 18.04229 | 0.0404628
44.851 | 18.19073 | 0.04040691
44.901 | 18.33759 | 0.040373
44.951 | 18.48415 | 0.04033148
45.001 | 18.62791 | 0.04029572
45.051 | 18.77428 | 0.0402785
45.101 | 18.92174 | 0.04023665
45.151 | 19.07252 | 0.04018128
45.201 | 19.22352 | 0.04016852
45.251 | 19.37416 | 0.04012814
45.301 | 19.52958 | 0.04009137
45.351 | 19.68072 | 0.04006539
45.401 | 19.82658 | 0.04003206
45.451 | 19.97618 | 0.03999393
45.501 | 20.12485 | 0.03996444
45.551 | 20.26992 | 0.03996013
45.601 | 20.41276 | 0.03992303
45.651 | 20.55655 | 0.03989906
45.701 | 20.70316 | 0.0398835
45.751 | 20.85241 | 0.03983845
45.801 | 21.00358 | 0.03982725
45.851 | 21.1544 | 0.03979291
45.901 | 21.30449 | 0.0397816
45.951 | 21.45762 | 0.03975422
46.001 | 21.60842 | 0.0397391
46.051 | 21.75549 | 0.0397027
46.101 | 21.9031 | 0.03969964
46.151 | 22.05428 | 0.03968025
46.201 | 22.20123 | 0.03967386
46.251 | 22.35106 | 0.03963262
46.301 | 22.50276 | 0.03962817
46.351 | 22.65593 | 0.03961632
46.401 | 22.8103 | 0.03961592
46.451 | 22.95815 | 0.0395858
46.501 | 23.10656 | 0.03956738
46.551 | 23.2574 | 0.0395473
46.601 | 23.41201 | 0.0395631
46.651 | 23.56961 | 0.03955598
46.701 | 23.7234 | 0.03953229
46.751 | 23.87395 | 0.0395391
46.801 | 24.0295 | 0.03951356
46.851 | 24.18239 | 0.03952517
46.901 | 24.33098 | 0.03951504
46.951 | 24.48286 | 0.03951345
47.001 | 24.63466 | 0.03950977
47.051 | 24.78675 | 0.03950253
47.101 | 24.94401 | 0.03951125
47.151 | 25.0982 | 0.0395099
47.201 | 25.25196 | 0.03950154
47.251 | 25.40797 | 0.03949844
47.301 | 25.56036 | 0.0395118
47.351 | 25.71157 | 0.0395065
47.401 | 25.85953 | 0.03950991
47.451 | 26.00696 | 0.03951958
47.501 | 26.15728 | 0.03950683
47.551 | 26.30644 | 0.03953923
47.601 | 26.45535 | 0.03954536
47.651 | 26.60398 | 0.03953304
47.701 | 26.75452 | 0.03955785
47.751 | 26.90177 | 0.03956491
47.801 | 27.04946 | 0.03957616
47.851 | 27.19103 | 0.03959761
47.901 | 27.33618 | 0.03958878
47.951 | 27.48532 | 0.03962878
48.001 | 27.63365 | 0.03964898
48.051 | 27.78186 | 0.03965028
48.101 | 27.92805 | 0.03968346
48.151 | 28.07632 | 0.03968534
48.201 | 28.22448 | 0.03971889
48.251 | 28.37336 | 0.03974521
48.301 | 28.52194 | 0.03975931
48.351 | 28.67585 | 0.03977997
48.401 | 28.82136 | 0.03981576
48.451 | 28.96766 | 0.03982994
48.501 | 29.11882 | 0.03986725
48.551 | 29.27233 | 0.0398969
48.601 | 29.4292 | 0.0399195
48.651 | 29.58401 | 0.03995738
48.701 | 29.7424 | 0.03998714
48.751 | 29.8952 | 0.04000973
48.801 | 30.0424 | 0.04003641
48.851 | 30.1883 | 0.04008137
48.901 | 30.33643 | 0.04011196
48.951 | 30.48244 | 0.04014564
49.001 | 30.6345 | 0.0401928
49.051 | 30.78465 | 0.04021986
49.101 | 30.93544 | 0.04025125
49.151 | 31.08674 | 0.0402982
49.201 | 31.23818 | 0.04034339
49.251 | 31.38982 | 0.0403826
49.301 | 31.53589 | 0.04043228
49.351 | 31.67993 | 0.04046922
49.401 | 31.82724 | 0.04051907
49.451 | 31.97568 | 0.04056209
49.501 | 32.12436 | 0.04059567
49.551 | 32.27064 | 0.0406684
49.601 | 32.41717 | 0.04070139
49.651 | 32.56457 | 0.04075266
49.701 | 32.71155 | 0.04079988
49.751 | 32.86474 | 0.04086686
49.801 | 33.01325 | 0.04091687
49.851 | 33.15776 | 0.04096822
49.901 | 33.30179 | 0.0410429
49.951 | 33.44383 | 0.04108615
50.001 | 33.58911 | 0.04115906
50.051 | 33.74112 | 0.04119942
50.101 | 33.89526 | 0.04126802
50.151 | 34.0524 | 0.0413186
50.201 | 34.20974 | 0.04138886
50.251 | 34.36038 | 0.04144338
50.301 | 34.51121 | 0.04150712
50.351 | 34.6593 | 0.04157619
50.401 | 34.81161 | 0.04163652
50.451 | 34.96184 | 0.0416975
50.501 | 35.11112 | 0.04176339
50.551 | 35.26575 | 0.04183826
50.601 | 35.419 | 0.04191383
50.651 | 35.56984 | 0.04197758
50.701 | 35.71655 | 0.04204128
50.751 | 35.86172 | 0.04211128
50.801 | 36.00476 | 0.04217736
50.851 | 36.15058 | 0.042266
50.901 | 36.29621 | 0.0423422
50.951 | 36.448 | 0.0424042
51.001 | 36.6018 | 0.04247898
51.051 | 36.75913 | 0.04255921
51.101 | 36.91466 | 0.04264644
51.151 | 37.06556 | 0.0427246
51.201 | 37.21643 | 0.04279236
51.251 | 37.37161 | 0.04287626
51.301 | 37.52594 | 0.04295912
51.351 | 37.67998 | 0.04303242
51.401 | 37.83103 | 0.04311386
51.451 | 37.97398 | 0.04320364
51.501 | 38.11172 | 0.04327083
51.551 | 38.25859 | 0.04337272
51.601 | 38.40991 | 0.04345166
51.651 | 38.56374 | 0.0435408
51.701 | 38.71582 | 0.04363179
51.751 | 38.86977 | 0.04371678
51.801 | 39.02428 | 0.0437948
51.851 | 39.18084 | 0.0438898
51.901 | 39.33796 | 0.04397556
51.951 | 39.49206 | 0.04406209
52.001 | 39.6429 | 0.04415644
52.051 | 39.79411 | 0.04425696
52.101 | 39.94434 | 0.0443375
52.151 | 40.08696 | 0.04444494
52.201 | 40.2294 | 0.04453259
52.251 | 40.37464 | 0.04463072
52.301 | 40.5225 | 0.04472467
52.351 | 40.67059 | 0.04481008
52.401 | 40.81692 | 0.04491548
52.451 | 40.96489 | 0.0450219
52.501 | 41.11485 | 0.04510508
52.551 | 41.26598 | 0.04521685
52.601 | 41.41548 | 0.04531436
52.651 | 41.5692 | 0.04541588
52.701 | 41.71817 | 0.04551074
52.75089 | 41.86541 | 0.04562062
52.80084 | 42.01993 | 0.04570992
52.85084 | 42.1738 | 0.04581786
52.90082 | 42.32317 | 0.04591973
52.95082 | 42.4713 | 0.04602422
53.00082 | 42.6225 | 0.04611731
53.05084 | 42.77716 | 0.04622516
53.10084 | 42.93201 | 0.04632141
53.15082 | 43.0861 | 0.04641941
53.20082 | 43.2408 | 0.04651428
53.25082 | 43.39335 | 0.04663559
53.30084 | 43.54057 | 0.04672216
53.35084 | 43.68588 | 0.0468292
53.40082 | 43.83691 | 0.046926
53.45082 | 43.98713 | 0.04703336
53.50082 | 44.13382 | 0.04711583
53.55084 | 44.27743 | 0.04724044
53.60084 | 44.425 | 0.04733229
53.65082 | 44.57668 | 0.04742612
53.70082 | 44.73218 | 0.04753491
53.75082 | 44.88484 | 0.04764359
53.80084 | 45.03724 | 0.04773046
53.85084 | 45.18806 | 0.04784019
53.90082 | 45.33852 | 0.04793676
53.95082 | 45.49178 | 0.04803652
54.00082 | 45.64706 | 0.04814666
54.05084 | 45.79821 | 0.04824932
54.10084 | 45.95124 | 0.04834332
54.15082 | 46.09894 | 0.04844879
54.20082 | 46.24288 | 0.04856587
54.25082 | 46.3893 | 0.04865186
54.30084 | 46.53846 | 0.04876697
54.35084 | 46.68586 | 0.0488636
54.40082 | 46.83281 | 0.04896301
54.45082 | 46.97898 | 0.04906084
54.50082 | 47.12939 | 0.0491842
54.55084 | 47.28008 | 0.04928354
54.60084 | 47.43116 | 0.0493774
54.65082 | 47.58864 | 0.04948555
54.70082 | 47.74582 | 0.04959384
54.75082 | 47.89841 | 0.04968366
54.80084 | 48.0481 | 0.0498025
54.85084 | 48.20008 | 0.04988942
54.90082 | 48.35742 | 0.0500002
54.95082 | 48.51021 | 0.05010407
55.00082 | 48.65366 | 0.05020262
55.05084 | 48.79976 | 0.05029713
55.10084 | 48.9505 | 0.05042179
55.15082 | 49.096 | 0.05051078
55.20082 | 49.2422 | 0.05062446
55.25082 | 49.38858 | 0.05072164
55.30084 | 49.53216 | 0.0508302
55.35084 | 49.67227 | 0.05093157
55.40082 | 49.80668 | 0.05104199
55.45082 | 49.9377 | 0.05114609
55.50082 | 50.0706 | 0.05124846
55.55084 | 50.20578 | 0.05135188
55.60084 | 50.34424 | 0.05146589
55.65082 | 50.49119 | 0.05157726
55.70082 | 50.6419 | 0.0516911
55.75082 | 50.78812 | 0.05180227
55.80084 | 50.936 | 0.05189815
55.85084 | 51.08476 | 0.05200326
55.90082 | 51.23239 | 0.05212114
55.95082 | 51.37947 | 0.05222679
56.00082 | 51.53325 | 0.05233182
56.05084 | 51.69146 | 0.0524419
56.10084 | 51.85589 | 0.0525537
56.15082 | 52.02176 | 0.05264844
56.20082 | 52.18594 | 0.0527792
56.25082 | 52.34872 | 0.05287495
56.30084 | 52.5099 | 0.05297639
56.35084 | 52.67166 | 0.05308579
56.40082 | 52.82895 | 0.05317754
56.45082 | 52.97626 | 0.05328079
56.50082 | 53.11688 | 0.05338635
56.55084 | 53.2635 | 0.0534974
56.60084 | 53.40961 | 0.05359824
56.65082 | 53.55459 | 0.05369263
56.70082 | 53.70039 | 0.05380879
56.75082 | 53.84285 | 0.05390419
56.80084 | 53.98365 | 0.05401738
56.85084 | 54.12415 | 0.05410548
56.90082 | 54.26363 | 0.05423691
56.95082 | 54.40762 | 0.0543397
57.00082 | 54.55152 | 0.0544442
57.05084 | 54.7004 | 0.05454382
57.10084 | 54.85799 | 0.05465783
57.15082 | 55.01836 | 0.05477602
57.20082 | 55.17598 | 0.05487898
57.25082 | 55.3393 | 0.05498584
57.30084 | 55.49793 | 0.0550819
57.35084 | 55.65264 | 0.05519065
57.40082 | 55.8025 | 0.05529487
57.45082 | 55.95166 | 0.0554038
57.50082 | 56.10471 | 0.05550442
57.55084 | 56.26018 | 0.05560708
57.60084 | 56.41089 | 0.055704
57.65082 | 56.5578 | 0.05582615
57.70082 | 56.70719 | 0.05590906
57.75082 | 56.85214 | 0.05602001
57.80084 | 56.99978 | 0.05611687
57.85084 | 57.15385 | 0.05623428
57.90082 | 57.30964 | 0.05632801
57.95082 | 57.46014 | 0.05644043
58.00082 | 57.6077 | 0.05652594
58.05084 | 57.75967 | 0.05663744
58.10084 | 57.91158 | 0.05673207
58.15082 | 58.06135 | 0.05684253
58.20082 | 58.20776 | 0.05693266
58.25082 | 58.35449 | 0.05704088
58.30084 | 58.50412 | 0.05712798
58.35084 | 58.65688 | 0.0572401
58.40082 | 58.80946 | 0.05732937
58.45082 | 58.96234 | 0.05742979
58.50082 | 59.11678 | 0.05751796
58.55084 | 59.27064 | 0.05762949
58.60084 | 59.4169 | 0.05771589
58.65082 | 59.56231 | 0.05781846
58.70082 | 59.70792 | 0.05791702
58.75082 | 59.8518 | 0.05799992
58.80084 | 59.99632 | 0.05810157
58.85084 | 60.14653 | 0.05820486
58.90082 | 60.30015 | 0.05829547
58.95082 | 60.45105 | 0.05837809
59.00082 | 60.60418 | 0.05847976
59.05084 | 60.75218 | 0.05856472
59.10084 | 60.89641 | 0.05867665
59.15082 | 61.03746 | 0.058753
59.20082 | 61.18592 | 0.05884891
59.25082 | 61.33876 | 0.05893881
59.30084 | 61.4945 | 0.05903798
59.35084 | 61.64549 | 0.05910882
59.40082 | 61.79459 | 0.05921562
59.45082 | 61.94821 | 0.05928943
59.50082 | 62.10486 | 0.05940307
59.55084 | 62.25524 | 0.05947324
59.60084 | 62.40702 | 0.05954718
59.65082 | 62.56752 | 0.05963679
59.70082 | 62.72512 | 0.05973919
59.75082 | 62.87724 | 0.05981171
59.80084 | 63.02549 | 0.05989126
59.85084 | 63.1759 | 0.05997414
59.90082 | 63.32851 | 0.06006182
59.95082 | 63.4852 | 0.06014347
60.00082 | 63.6395 | 0.0602288
60.05084 | 63.789 | 0.06030255
60.10084 | 63.94068 | 0.0603708
60.15082 | 64.0951 | 0.06047666
60.20082 | 64.24949 | 0.06054472
60.25082 | 64.40284 | 0.0606148
60.30084 | 64.55432 | 0.06069202
60.35084 | 64.70338 | 0.06078336
60.40082 | 64.852 | 0.06084488
60.45082 | 65.00192 | 0.06092854
60.50082 | 65.15034 | 0.06099895
60.55084 | 65.29924 | 0.0610681
60.60084 | 65.44787 | 0.06114606
60.65082 | 65.59772 | 0.0612199
60.70082 | 65.74451 | 0.0612845
60.75082 | 65.88907 | 0.06136798
60.80084 | 66.04009 | 0.06144226
60.85084 | 66.1887 | 0.06150894
60.90082 | 66.33758 | 0.06158157
60.95082 | 66.48784 | 0.06163992
61.00082 | 66.63275 | 0.0617249
61.05084 | 66.77639 | 0.06178286
61.10084 | 66.92294 | 0.06185254
61.15082 | 67.07095 | 0.06193218
61.20082 | 67.21814 | 0.06200416
61.25082 | 67.3648 | 0.06205361
61.30084 | 67.51376 | 0.06214714
61.35084 | 67.66938 | 0.06220863
61.40082 | 67.81985 | 0.06226067
61.45082 | 67.96316 | 0.06235022
61.50082 | 68.10884 | 0.06240547
61.55084 | 68.25568 | 0.06247649
61.60084 | 68.40585 | 0.06254444
61.65082 | 68.55708 | 0.0626191
61.70082 | 68.70772 | 0.06267099
61.75082 | 68.8556 | 0.0627454
61.80084 | 69.00672 | 0.06281705
61.85084 | 69.15625 | 0.0628688
61.90082 | 69.30519 | 0.0629383
61.95082 | 69.45645 | 0.06299696
62.00082 | 69.60606 | 0.06305909
62.05084 | 69.75296 | 0.0631169
62.10084 | 69.9021 | 0.0632045
62.15082 | 70.05118 | 0.06323066
62.20082 | 70.20093 | 0.06332815
62.25082 | 70.35084 | 0.06336533
62.30084 | 70.50006 | 0.06344783
62.35084 | 70.6499 | 0.06349758
62.40082 | 70.79868 | 0.06356992
62.45082 | 70.94626 | 0.0636115
62.50082 | 71.09496 | 0.06369432
62.55084 | 71.2442 | 0.06373722
62.60084 | 71.3918 | 0.06380395
62.65082 | 71.5412 | 0.0638618
62.70082 | 71.69061 | 0.06392444
62.75082 | 71.84026 | 0.06398762
62.80084 | 71.99068 | 0.06404836
62.85084 | 72.14178 | 0.064102
62.90082 | 72.29194 | 0.06415954
62.95082 | 72.43954 | 0.06422288
63.00082 | 72.58925 | 0.06427115
63.05084 | 72.73784 | 0.06435022
63.10084 | 72.8853 | 0.06439252
63.15082 | 73.03056 | 0.06444922
63.20082 | 73.17813 | 0.06451276
63.25082 | 73.32956 | 0.06457191
63.30084 | 73.48345 | 0.06463037
63.35084 | 73.63453 | 0.06468105
63.40082 | 73.78614 | 0.06473926
63.45082 | 73.93824 | 0.06478882
63.50082 | 74.0893 | 0.06486382
63.55084 | 74.23864 | 0.06490034
63.60084 | 74.38938 | 0.06497344
63.65082 | 74.53911 | 0.06501421
63.70082 | 74.69512 | 0.06507715
63.75082 | 74.85118 | 0.06511732
63.80084 | 75.00649 | 0.06518401
63.85084 | 75.16162 | 0.06522912
63.90082 | 75.3125 | 0.06528635
63.95082 | 75.46179 | 0.0653403
64.00082 | 75.60828 | 0.0653909
64.05084 | 75.75345 | 0.06544722
64.10082 | 75.8985 | 0.06549669
64.15082 | 76.04447 | 0.06554761
64.20084 | 76.18614 | 0.06560388
64.25082 | 76.33266 | 0.0656656
64.30084 | 76.48606 | 0.0657013
64.35082 | 76.6396 | 0.06577974
64.40082 | 76.7936 | 0.06583328
64.45084 | 76.94579 | 0.0658815
64.50082 | 77.09776 | 0.06593322
64.55084 | 77.2521 | 0.06598321
64.60082 | 77.4025 | 0.06604582
64.65082 | 77.5509 | 0.06609818
64.70084 | 77.7 | 0.06614863
64.75082 | 77.8493 | 0.06618688
64.80084 | 77.99994 | 0.06625769
64.85082 | 78.15063 | 0.06630212
64.90082 | 78.3 | 0.06635543
64.95084 | 78.44956 | 0.06639556
65.00082 | 78.60088 | 0.06647838
65.05084 | 78.7521 | 0.06649091
65.10082 | 78.90244 | 0.06656724
65.15082 | 79.05439 | 0.06662226
65.20084 | 79.20747 | 0.06666343
65.25082 | 79.35732 | 0.0667083
65.30084 | 79.505 | 0.06677384
65.35082 | 79.65402 | 0.06682276
65.40082 | 79.8047 | 0.066878
65.45084 | 79.9551 | 0.06692249
65.50082 | 80.10525 | 0.0669865
65.55084 | 80.25356 | 0.06702545
65.60082 | 80.40122 | 0.06708668
65.65082 | 80.55045 | 0.06712352
65.70084 | 80.70512 | 0.06717429
65.75082 | 80.86245 | 0.06723266
65.80078 | 81.01529 | 0.06728313
65.85068 | 81.1655 | 0.06733099
65.90066 | 81.31997 | 0.0673885
65.95068 | 81.47558 | 0.0674292
66.00066 | 81.62658 | 0.06748413
66.05066 | 81.77651 | 0.06751703
66.10068 | 81.92968 | 0.06758657
66.15066 | 82.08149 | 0.06761707
66.20068 | 82.23306 | 0.06768456
66.25066 | 82.38278 | 0.06772056
66.30066 | 82.5309 | 0.0677727
66.35068 | 82.67968 | 0.06781472
66.40066 | 82.83024 | 0.06787016
66.45068 | 82.98214 | 0.06793028
66.50066 | 83.13244 | 0.0679813
66.55066 | 83.28028 | 0.06803921
66.60068 | 83.42493 | 0.068074
66.65066 | 83.57356 | 0.0681202
66.70068 | 83.72845 | 0.0681716
66.75066 | 83.88187 | 0.06823626
66.80066 | 84.03109 | 0.06826882
66.85068 | 84.18048 | 0.06833528
66.90066 | 84.3282 | 0.0683709
66.95068 | 84.47551 | 0.06843249
67.00066 | 84.62074 | 0.06847793
67.05066 | 84.76772 | 0.06853175
67.10068 | 84.91507 | 0.06858801
67.15066 | 85.06148 | 0.06864938
67.20068 | 85.20651 | 0.06869126
67.25066 | 85.35382 | 0.06873562
67.30066 | 85.50079 | 0.06883282
67.35068 | 85.6495 | 0.06883878
67.40066 | 85.80219 | 0.06891656
67.45068 | 85.95431 | 0.0689614
67.50066 | 86.10788 | 0.06902508
67.55066 | 86.26295 | 0.06905511
67.60068 | 86.41468 | 0.0691503
67.65066 | 86.56398 | 0.0691674
67.70068 | 86.71094 | 0.06924868
67.75066 | 86.85966 | 0.06928557
67.80066 | 87.00812 | 0.069345
67.85068 | 87.15734 | 0.069393
67.90066 | 87.30466 | 0.06944993
67.95068 | 87.45226 | 0.06950469
68.00066 | 87.59874 | 0.0695763
68.05066 | 87.74325 | 0.06961494
68.10068 | 87.88692 | 0.06968054
68.15066 | 88.03341 | 0.0697571
68.20068 | 88.18171 | 0.06980832
68.25066 | 88.33508 | 0.0698724
68.30066 | 88.48724 | 0.06991715
68.35068 | 88.63726 | 0.0699973
68.40066 | 88.78903 | 0.07004884
68.45068 | 88.94262 | 0.0700978
68.50066 | 89.09494 | 0.0701704
68.55066 | 89.24781 | 0.0702244
68.60068 | 89.3963 | 0.07026526
68.65066 | 89.54506 | 0.07033984
68.70068 | 89.69762 | 0.0703968
68.75066 | 89.84878 | 0.07047064
68.80066 | 90.00246 | 0.07050855
68.85068 | 90.15326 | 0.07057947
68.90066 | 90.3032 | 0.07063299
68.95068 | 90.45138 | 0.07069954
69.00066 | 90.59799 | 0.07075116
69.05066 | 90.7508 | 0.07080976
69.10068 | 90.90047 | 0.07088658
69.15066 | 91.04875 | 0.07094038
69.20068 | 91.19742 | 0.0710072
69.25066 | 91.34903 | 0.07106491
69.30066 | 91.49991 | 0.07113118
69.35068 | 91.65066 | 0.07118715
69.40066 | 91.79939 | 0.07126126
69.45068 | 91.94658 | 0.07132544
69.50066 | 92.09312 | 0.07139139
69.55066 | 92.24155 | 0.07144631
69.60068 | 92.39231 | 0.07152753
69.65066 | 92.54119 | 0.07158036
69.70068 | 92.68891 | 0.07166679
69.75066 | 92.83841 | 0.0717157
69.80066 | 92.99062 | 0.07179732
69.85068 | 93.14511 | 0.07185412
69.90066 | 93.29989 | 0.07195714
69.95068 | 93.45242 | 0.0719888
70.00066 | 93.60524 | 0.07207099
70.05066 | 93.75559 | 0.07212729
70.10068 | 93.9029 | 0.07219806
70.15066 | 94.05139 | 0.07226592
70.20068 | 94.19891 | 0.07234889
70.25066 | 94.34562 | 0.07239831
70.30066 | 94.49441 | 0.07249824
70.35068 | 94.64561 | 0.07254876
70.40066 | 94.7961 | 0.07261398
70.45068 | 94.94543 | 0.07269489
70.50066 | 95.09391 | 0.0727758
70.55066 | 95.24361 | 0.0728211
70.60068 | 95.3932 | 0.07292664
70.65066 | 95.54659 | 0.0729835
70.70068 | 95.70204 | 0.07305725
70.75066 | 95.85504 | 0.0731234
70.80066 | 96.0073 | 0.07319488
70.85068 | 96.15799 | 0.0732726
70.90066 | 96.30765 | 0.07334934
70.95068 | 96.45496 | 0.07340806
71.00066 | 96.60352 | 0.0734983
71.05066 | 96.75421 | 0.07357106
71.10068 | 96.90563 | 0.07364372
71.15066 | 97.05512 | 0.07372516
71.20068 | 97.20151 | 0.07380647
71.25066 | 97.35231 | 0.0738819
71.30066 | 97.5046 | 0.0739571
71.35068 | 97.65306 | 0.07402062
71.40066 | 97.80269 | 0.0741275
71.45068 | 97.9521 | 0.07419282
71.50066 | 98.10226 | 0.07426168
71.55066 | 98.25041 | 0.07434058
71.60068 | 98.39866 | 0.07443061
71.60068 | 98.39866 | 0.07443061

## COVESTRO 83095
Time | Temp. | tanδ
0.01061111 | -99.74459 | 0.0532108
0.0575 | -99.74613 | 0.0513519
0.1075 | -99.76005 | 0.05068498
0.1575 | -99.78313 | 0.05055996
0.2075 | -99.80793 | 0.05045135
0.2575 | -99.84218 | 0.05037302
0.3075 | -99.85066 | 0.05021318
0.3575 | -99.85171 | 0.0500646
0.4075 | -99.86188 | 0.05006301
0.4575 | -99.87545 | 0.04982875
0.5075 | -99.88519 | 0.04977138
0.5575 | -99.89609 | 0.0495068
0.6075 | -99.91984 | 0.04953316
0.6575 | -99.92328 | 0.04935683
0.7075 | -99.9123 | 0.04921962
0.7575 | -99.91381 | 0.04898219
0.8075 | -99.92291 | 0.04896645
0.8575 | -99.92636 | 0.04881578
0.9075001 | -99.92359 | 0.04869934
0.9575 | -99.93519 | 0.04856724
1.0075 | -99.94898 | 0.04847159
1.0575 | -99.94544 | 0.04836332
1.1075 | -99.93109 | 0.04830489
1.1575 | -99.92758 | 0.04814863
1.2075 | -99.92101 | 0.04799
1.2575 | -99.92506 | 0.04796538
1.3075 | -99.94547 | 0.04788881
1.3575 | -99.93942 | 0.04772448
1.4075 | -99.92087 | 0.04758738
1.4575 | -99.91406 | 0.04741064
1.5075 | -99.92086 | 0.046976
1.5575 | -99.91982 | 0.04723438
1.6075 | -99.91161 | 0.04705574
1.6575 | -99.91078 | 0.04660867
1.7075 | -99.92036 | 0.04639844
1.7575 | -99.91578 | 0.04639126
1.8075 | -99.90032 | 0.04620128
1.8575 | -99.90949 | 0.04620474
1.9075 | -99.89856 | 0.04609008
1.9575 | -99.88531 | 0.04596524
2.0075 | -99.86789 | 0.04587585
2.0575 | -99.86332 | 0.04575606
2.1075 | -99.86239 | 0.0457589
2.1575 | -99.86962 | 0.04568416
2.2075 | -99.87582 | 0.04558364
2.2575 | -99.86778 | 0.04546434
2.3075 | -99.8607 | 0.04528032
2.3575 | -99.8589 | 0.04527841
2.4075 | -99.85868 | 0.0452085
2.4575 | -99.8646 | 0.04509262
2.5075 | -99.84641 | 0.04455146
2.5575 | -99.84797 | 0.04433428
2.6075 | -99.84501 | 0.04422519
2.6575 | -99.84632 | 0.04437322
2.7075 | -99.83676 | 0.04412701
2.7575 | -99.82456 | 0.04405168
2.8075 | -99.81649 | 0.04388936
2.8575 | -99.81656 | 0.04378452
2.9075 | -99.8273 | 0.04373461
2.9575 | -99.81735 | 0.04360538
3.0075 | -99.80562 | 0.04353584
3.0575 | -99.79825 | 0.0434167
3.1075 | -99.80605 | 0.04342884
3.1575 | -99.81078 | 0.04326776
3.2075 | -99.81306 | 0.04328426
3.2575 | -99.81348 | 0.04325024
3.3075 | -99.80324 | 0.04315632
3.3575 | -99.80163 | 0.04304406
3.4075 | -99.80249 | 0.04303252
3.4575 | -99.81061 | 0.04300188
3.5075 | -99.81199 | 0.04289804
3.5575 | -99.81485 | 0.04288078
3.6075 | -99.812 | 0.0427316
3.6575 | -99.81959 | 0.04272284
3.7075 | -99.8384 | 0.04422891
3.7575 | -99.84372 | 0.04234963
3.8075 | -99.83512 | 0.04205444
3.8575 | -99.84306 | 0.04189405
3.9075 | -99.84293 | 0.0417966
3.9575 | -99.85674 | 0.04171797
4.0075 | -99.86449 | 0.04166714
4.0575 | -99.86328 | 0.04161303
4.1075 | -99.86688 | 0.0415513
4.1575 | -99.88028 | 0.04149087
4.2075 | -99.86842 | 0.04136196
4.2575 | -99.86828 | 0.04138217
4.3075 | -99.88178 | 0.0413299
4.3575 | -99.89459 | 0.04120371
4.4075 | -99.88732 | 0.04107968
4.4575 | -99.88728 | 0.04103879
4.5075 | -99.89601 | 0.0410039
4.5575 | -99.90215 | 0.04118512
4.6075 | -99.90781 | 0.04074875
4.6575 | -99.91593 | 0.0406909
4.7075 | -99.92331 | 0.04066766
4.7575 | -99.91891 | 0.04066143
4.8075 | -99.93692 | 0.04060848
4.8575 | -99.93957 | 0.04056224
4.9075 | -99.94093 | 0.04056333
4.9575 | -99.9454 | 0.04053555
5.0075 | -99.96406 | 0.04054078
5.0575 | -99.96715 | 0.04040032
5.1075 | -99.9635 | 0.04032492
5.1575 | -99.95101 | 0.04031283
5.2075 | -99.92264 | 0.04019332
5.2575 | -99.87391 | 0.04009789
5.3075 | -99.83762 | 0.03999624
5.3575 | -99.78476 | 0.03992022
5.4075 | -99.71984 | 0.03979877
5.4575 | -99.65788 | 0.03976416
5.5075 | -99.59876 | 0.03969007
5.5575 | -99.5252 | 0.03959298
5.6075 | -99.42556 | 0.03951895
5.6575 | -99.32949 | 0.0393282
5.7075 | -99.22428 | 0.03928992
5.7575 | -99.12908 | 0.03919034
5.8075 | -99.03161 | 0.03905816
5.8575 | -98.89853 | 0.03900799
5.9075 | -98.7886 | 0.03887544
5.9575 | -98.68686 | 0.03881806
6.0075 | -98.55239 | 0.0387954
6.0575 | -98.42524 | 0.03868428
6.1075 | -98.2993 | 0.03853206
6.1575 | -98.17356 | 0.0384718
6.2075 | -98.03663 | 0.03841869
6.2575 | -97.88012 | 0.03832841
6.3075 | -97.73899 | 0.0382778
6.3575 | -97.62059 | 0.03821082
6.4075 | -97.481 | 0.03811056
6.4575 | -97.32256 | 0.0380733
6.5075 | -97.1697 | 0.0379937
6.5575 | -97.01994 | 0.03791416
6.6075 | -96.88348 | 0.03787328
6.6575 | -96.72847 | 0.03786305
6.7075 | -96.54569 | 0.03773727
6.7575 | -96.39525 | 0.03779511
6.8075 | -96.26079 | 0.03771345
6.8575 | -96.12256 | 0.0375936
6.9075 | -95.96124 | 0.03760703
6.9575 | -95.78894 | 0.0375572
7.0075 | -95.61188 | 0.03756086
7.0575 | -95.46491 | 0.03747265
7.1075 | -95.3077 | 0.03750446
7.1575 | -95.13378 | 0.0374749
7.2075 | -94.96758 | 0.03745352
7.2575 | -94.80999 | 0.03737039
7.3075 | -94.64922 | 0.0374168
7.3575 | -94.4934 | 0.03736089
7.4075 | -94.30859 | 0.0373473
7.4575 | -94.14441 | 0.03736812
7.5075 | -93.98536 | 0.03731774
7.5575 | -93.82141 | 0.03726616
7.6075 | -93.65351 | 0.03734856
7.6575 | -93.4646 | 0.03733319
7.7075 | -93.27631 | 0.03732272
7.7575 | -93.13203 | 0.03734206
7.8075 | -92.97648 | 0.03734122
7.8575 | -92.79334 | 0.03728009
7.9075 | -92.6267 | 0.03731969
7.9575 | -92.44662 | 0.03729579
8.0075 | -92.27926 | 0.03733265
8.0575 | -92.12338 | 0.03731679
8.1075 | -91.94341 | 0.03739587
8.1575 | -91.76661 | 0.03742037
8.2075 | -91.62587 | 0.03737724
8.2575 | -91.45812 | 0.0374659
8.3075 | -91.28424 | 0.03744029
8.3575 | -91.12469 | 0.03746336
8.407501 | -90.9837 | 0.03749664
8.457501 | -90.81882 | 0.03748409
8.5075 | -90.65555 | 0.03750236
8.5575 | -90.50428 | 0.0375452
8.6075 | -90.34784 | 0.0375931
8.657501 | -90.20032 | 0.03757481
8.707501 | -90.05709 | 0.03760992
8.7575 | -89.89699 | 0.03763777
8.8075 | -89.75113 | 0.0376426
8.8575 | -89.60732 | 0.03766912
8.907501 | -89.44981 | 0.03772189
8.957501 | -89.29681 | 0.03774917
9.0075 | -89.16781 | 0.03778767
9.0575 | -89.02851 | 0.03776665
9.1075 | -88.87978 | 0.03777508
9.157501 | -88.72045 | 0.03782895
9.207501 | -88.5789 | 0.0378685
9.2575 | -88.44195 | 0.03793736
9.3075 | -88.29225 | 0.03792541
9.3575 | -88.14695 | 0.03793466
9.407501 | -88.00598 | 0.03794344
9.457501 | -87.87836 | 0.03805199
9.5075 | -87.72934 | 0.03802764
9.5575 | -87.56626 | 0.03807157
9.6075 | -87.43048 | 0.0381265
9.657501 | -87.29366 | 0.03817427
9.707501 | -87.15754 | 0.03820719
9.7575 | -87.01592 | 0.03819647
9.8075 | -86.86303 | 0.0382201
9.8575 | -86.71232 | 0.03824597
9.907501 | -86.57968 | 0.0383029
9.957501 | -86.45632 | 0.0383584
10.0075 | -86.31591 | 0.03833606
10.0575 | -86.15832 | 0.03845734
10.1075 | -86.00492 | 0.03839115
10.1575 | -85.87299 | 0.03847532
10.2075 | -85.72478 | 0.03849255
10.2575 | -85.56961 | 0.0384675
10.3075 | -85.42778 | 0.03856197
10.3575 | -85.28364 | 0.03850828
10.4075 | -85.13516 | 0.03859982
10.4575 | -84.99395 | 0.03861936
10.5075 | -84.85724 | 0.03861255
10.5575 | -84.70876 | 0.03865473
10.6075 | -84.57197 | 0.03875117
10.6575 | -84.412 | 0.03872645
10.7075 | -84.25514 | 0.03875552
10.7575 | -84.11894 | 0.03876874
10.8075 | -83.97804 | 0.0388416
10.8575 | -83.8245 | 0.03884865
10.9075 | -83.67361 | 0.0388439
10.9575 | -83.53056 | 0.0388369
11.0075 | -83.39121 | 0.03894557
11.0575 | -83.2559 | 0.03893038
11.1075 | -83.09528 | 0.03890772
11.1575 | -82.92707 | 0.03901476
11.2075 | -82.7807 | 0.03901738
11.2575 | -82.63586 | 0.03903122
11.3075 | -82.49416 | 0.03902188
11.3575 | -82.34189 | 0.03907268
11.4075 | -82.18878 | 0.0391357
11.4575 | -82.0394 | 0.03915097
11.5075 | -81.893 | 0.03920294
11.5575 | -81.74582 | 0.03916546
11.6075 | -81.58338 | 0.03919214
11.6575 | -81.4321 | 0.03920872
11.7075 | -81.27947 | 0.03924366
11.7575 | -81.12638 | 0.03927617
11.8075 | -80.97869 | 0.0392709
11.8575 | -80.83765 | 0.03928843
11.9075 | -80.6803 | 0.03925638
11.9575 | -80.52447 | 0.03928562
12.0075 | -80.37588 | 0.03931087
12.0575 | -80.23005 | 0.03937226
12.1075 | -80.08331 | 0.03928722
12.1575 | -79.92232 | 0.03935972
12.2075 | -79.76982 | 0.03936814
12.2575 | -79.61871 | 0.03943024
12.3075 | -79.46928 | 0.03933548
12.35734 | -79.31705 | 0.03938519
12.40734 | -79.1677 | 0.03933696
12.45734 | -79.01962 | 0.0393844
12.50734 | -78.86865 | 0.03945996
12.55734 | -78.71218 | 0.03943712
12.60734 | -78.54813 | 0.03935912
12.65734 | -78.40082 | 0.0393957
12.70734 | -78.24926 | 0.0394534
12.75734 | -78.09361 | 0.03935175
12.80734 | -77.95075 | 0.03937378
12.85734 | -77.80348 | 0.03943097
12.90734 | -77.64951 | 0.03930861
12.95734 | -77.49087 | 0.03938512
13.00734 | -77.34088 | 0.0392882
13.05734 | -77.18722 | 0.03934857
13.10734 | -77.04116 | 0.03936862
13.15734 | -76.89208 | 0.03932172
13.20734 | -76.73748 | 0.03930768
13.25734 | -76.5721 | 0.0392793
13.30734 | -76.4192 | 0.03926468
13.35734 | -76.27071 | 0.0392692
13.40734 | -76.1206 | 0.03925972
13.45734 | -75.95495 | 0.03934139
13.50734 | -75.80476 | 0.03920685
13.55734 | -75.66418 | 0.03918009
13.60734 | -75.5212 | 0.03920126
13.65734 | -75.36905 | 0.03920753
13.70734 | -75.20504 | 0.03921137
13.75734 | -75.04978 | 0.03917698
13.80734 | -74.89272 | 0.0390774
13.85734 | -74.74088 | 0.03902885
13.90734 | -74.59502 | 0.03909024
13.95734 | -74.44434 | 0.03901273
14.00734 | -74.29232 | 0.03900308
14.05734 | -74.13806 | 0.03896353
14.10734 | -73.99151 | 0.03895514
14.15734 | -73.84438 | 0.03890878
14.20734 | -73.69108 | 0.03888569
14.25734 | -73.54242 | 0.03876112
14.30734 | -73.3857 | 0.03877339
14.35734 | -73.22451 | 0.03886226
14.40734 | -73.08497 | 0.03871289
14.45734 | -72.94351 | 0.03876578
14.50734 | -72.78522 | 0.03869092
14.55734 | -72.62764 | 0.03855787
14.60734 | -72.48034 | 0.0385663
14.65734 | -72.33619 | 0.03855842
14.70734 | -72.1893 | 0.03854333
14.75734 | -72.03701 | 0.03839567
14.80734 | -71.8909 | 0.0384975
14.85734 | -71.73931 | 0.03837183
14.90734 | -71.58657 | 0.03838203
14.95734 | -71.43732 | 0.03823454
15.00734 | -71.28988 | 0.03824739
15.05734 | -71.15491 | 0.038206
15.10734 | -70.99862 | 0.03815861
15.15734 | -70.83381 | 0.03812176
15.20734 | -70.67382 | 0.038064
15.25734 | -70.52688 | 0.03804544
15.30734 | -70.38525 | 0.03802364
15.35734 | -70.23232 | 0.03794062
15.40734 | -70.08134 | 0.03789844
15.45734 | -69.92847 | 0.03786169
15.50734 | -69.77878 | 0.03783968
15.55734 | -69.62808 | 0.03780762
15.60734 | -69.47796 | 0.0377256
15.65734 | -69.33162 | 0.0377216
15.70734 | -69.18012 | 0.03766068
15.75734 | -69.0301 | 0.03759574
15.80734 | -68.88424 | 0.03753074
15.85734 | -68.72971 | 0.03748514
15.90734 | -68.57234 | 0.03750384
15.95734 | -68.41621 | 0.0374213
16.00734 | -68.26718 | 0.03739265
16.05734 | -68.12585 | 0.03735487
16.10734 | -67.97525 | 0.03724828
16.15734 | -67.82634 | 0.03730089
16.20734 | -67.6788 | 0.03719145
16.25734 | -67.52236 | 0.03708816
16.30734 | -67.36719 | 0.03710398
16.35734 | -67.22001 | 0.03698751
16.40734 | -67.06907 | 0.03704736
16.45734 | -66.9148 | 0.03700124
16.50734 | -66.76444 | 0.03693567
16.55734 | -66.61818 | 0.03679626
16.60734 | -66.46821 | 0.03685683
16.65734 | -66.31906 | 0.03680259
16.70734 | -66.1641 | 0.0367308
16.75734 | -66.00951 | 0.03669088
16.80734 | -65.85416 | 0.03662004
16.85734 | -65.70906 | 0.03657885
16.90734 | -65.57614 | 0.03659766
16.95734 | -65.43296 | 0.03645813
17.00734 | -65.27428 | 0.03642739
17.05734 | -65.11728 | 0.03648344
17.10734 | -64.96399 | 0.03638415
17.15734 | -64.82064 | 0.03633676
17.20734 | -64.66949 | 0.03632335
17.25734 | -64.52305 | 0.0362875
17.30734 | -64.3714 | 0.03633471
17.35734 | -64.21788 | 0.03611086
17.40734 | -64.06225 | 0.03619162
17.45734 | -63.91057 | 0.03609666
17.50734 | -63.76032 | 0.03606076
17.55734 | -63.61832 | 0.03603072
17.60734 | -63.47868 | 0.03605084
17.65734 | -63.32361 | 0.03599353
17.70734 | -63.1734 | 0.03596511
17.75734 | -63.0247 | 0.03591247
17.80734 | -62.87356 | 0.03586929
17.85734 | -62.72307 | 0.03578697
17.90734 | -62.57526 | 0.03581992
17.95734 | -62.42906 | 0.03579406
18.00734 | -62.28088 | 0.03583133
18.05734 | -62.12861 | 0.03567493
18.10734 | -61.97653 | 0.0355903
18.15734 | -61.82491 | 0.03573581
18.20734 | -61.67308 | 0.0356875
18.25734 | -61.52609 | 0.03569814
18.30734 | -61.38217 | 0.0355525
18.35734 | -61.22875 | 0.03561254
18.40734 | -61.076 | 0.0356188
18.45734 | -60.92361 | 0.03555765
18.50734 | -60.77526 | 0.03549397
18.55734 | -60.62432 | 0.0354943
18.60734 | -60.47156 | 0.03550976
18.65734 | -60.31894 | 0.035488
18.70734 | -60.16992 | 0.03549292
18.75734 | -60.02581 | 0.03537247
18.80734 | -59.87999 | 0.03547394
18.85734 | -59.73281 | 0.0354131
18.90734 | -59.58574 | 0.03547312
18.95734 | -59.43616 | 0.03530961
19.00734 | -59.28537 | 0.03544988
19.05734 | -59.13885 | 0.03531742
19.10734 | -58.98184 | 0.03534987
19.15734 | -58.82394 | 0.03538133
19.20734 | -58.66722 | 0.03538881
19.25734 | -58.51748 | 0.03539172
19.30734 | -58.36586 | 0.0352329
19.35734 | -58.21831 | 0.03543304
19.40734 | -58.07563 | 0.03530331
19.45734 | -57.93035 | 0.03535601
19.50734 | -57.78113 | 0.03538125
19.55734 | -57.63139 | 0.03531138
19.60734 | -57.48318 | 0.03542366
19.65734 | -57.3338 | 0.03535967
19.70734 | -57.1814 | 0.03528732
19.75734 | -57.0228 | 0.03543595
19.80734 | -56.86902 | 0.03543282
19.85734 | -56.71943 | 0.03550914
19.90734 | -56.56922 | 0.03549063
19.95734 | -56.42106 | 0.03552356
20.00734 | -56.2722 | 0.03544861
20.05734 | -56.12416 | 0.03556007
20.10734 | -55.9726 | 0.03554413
20.15734 | -55.818 | 0.03559159
20.20734 | -55.65961 | 0.0356207
20.25734 | -55.50936 | 0.03559472
20.30734 | -55.36989 | 0.03567938
20.35734 | -55.22942 | 0.0356208
20.40734 | -55.08126 | 0.03574752
20.45734 | -54.93007 | 0.0357721
20.50734 | -54.77611 | 0.03586126
20.55734 | -54.62544 | 0.0357947
20.60734 | -54.48268 | 0.0358639
20.65734 | -54.33584 | 0.0359344
20.70734 | -54.18632 | 0.03597125
20.75734 | -54.04377 | 0.03614604
20.80734 | -53.90382 | 0.0359921
20.85734 | -53.75376 | 0.03607996
20.90734 | -53.5993 | 0.03621607
20.95734 | -53.4527 | 0.03626679
21.00734 | -53.30445 | 0.03640756
21.05734 | -53.15778 | 0.03636339
21.10734 | -53.01344 | 0.03643207
21.15734 | -52.87047 | 0.03646066
21.20734 | -52.73076 | 0.03649948
21.25734 | -52.58171 | 0.03671002
21.30734 | -52.4355 | 0.03668913
21.35734 | -52.28594 | 0.03685015
21.40734 | -52.12996 | 0.03684728
21.45734 | -51.97486 | 0.03702994
21.50734 | -51.82297 | 0.0370746
21.55734 | -51.66907 | 0.03724605
21.60734 | -51.5235 | 0.03728848
21.65734 | -51.38381 | 0.03726988
21.70734 | -51.24387 | 0.03727085
21.75734 | -51.09636 | 0.03759922
21.80734 | -50.94925 | 0.03776406
21.85734 | -50.7993 | 0.03765228
21.90734 | -50.64928 | 0.03782462
21.95734 | -50.498 | 0.03806257
22.00734 | -50.34182 | 0.03822215
22.05734 | -50.19055 | 0.0383012
22.10734 | -50.0451 | 0.03832828
22.15734 | -49.89731 | 0.03856517
22.20734 | -49.74692 | 0.03862989
22.25734 | -49.60257 | 0.03894709
22.30734 | -49.45674 | 0.03896825
22.35734 | -49.30712 | 0.03908622
22.40734 | -49.1591 | 0.03926381
22.45734 | -49.00944 | 0.03938264
22.50734 | -48.85694 | 0.03953443
22.55734 | -48.71138 | 0.0397555
22.60734 | -48.56534 | 0.04000425
22.65734 | -48.41924 | 0.04014614
22.70734 | -48.27186 | 0.04029528
22.75734 | -48.12067 | 0.04051697
22.80734 | -47.96961 | 0.04093757
22.85734 | -47.82141 | 0.04092155
22.90734 | -47.67665 | 0.041195
22.95734 | -47.52754 | 0.04142425
23.00734 | -47.37506 | 0.041692
23.05734 | -47.21708 | 0.04185531
23.10734 | -47.06949 | 0.04203539
23.15734 | -46.92707 | 0.04230878
23.20734 | -46.78386 | 0.04263324
23.25734 | -46.63782 | 0.0428812
23.30734 | -46.48603 | 0.04317105
23.35734 | -46.3409 | 0.04358922
23.40734 | -46.20461 | 0.04369686
23.45734 | -46.07282 | 0.04418015
23.50734 | -45.944 | 0.04421354
23.55734 | -45.81286 | 0.04476042
23.60734 | -45.67528 | 0.04510786
23.65734 | -45.52676 | 0.04554522
23.70734 | -45.37428 | 0.04604565
23.75734 | -45.2274 | 0.04629616
23.80734 | -45.07489 | 0.04681118
23.85734 | -44.92618 | 0.04717374
23.90734 | -44.776 | 0.04778709
23.95734 | -44.62098 | 0.04820718
24.00734 | -44.46716 | 0.04870555
24.05734 | -44.31639 | 0.04925516
24.10734 | -44.16766 | 0.04985852
24.15734 | -44.01379 | 0.05047554
24.20734 | -43.8533 | 0.05099544
24.25734 | -43.68874 | 0.05178978
24.30734 | -43.51447 | 0.0522052
24.35734 | -43.33688 | 0.05297188
24.40734 | -43.16687 | 0.05369606
24.45734 | -43.00217 | 0.05456701
24.50734 | -42.84471 | 0.05511612
24.55734 | -42.68772 | 0.05590048
24.60734 | -42.53111 | 0.05679192
24.65734 | -42.38172 | 0.05759506
24.70734 | -42.23152 | 0.05833972
24.75734 | -42.0843 | 0.05920963
24.80734 | -41.93377 | 0.06017022
24.85734 | -41.77809 | 0.06122108
24.90734 | -41.62408 | 0.06198694
24.95734 | -41.45122 | 0.06318054
25.00734 | -41.27644 | 0.06432028
25.05734 | -41.11186 | 0.06541928
25.10734 | -40.95668 | 0.06647161
25.15734 | -40.80103 | 0.06763769
25.20734 | -40.63635 | 0.06878228
25.25734 | -40.46924 | 0.06994415
25.30734 | -40.30838 | 0.07121512
25.35716 | -40.14882 | 0.07250112
25.40717 | -39.99008 | 0.07366013
25.45717 | -39.83946 | 0.07499731
25.50716 | -39.68633 | 0.07629272
25.55717 | -39.52777 | 0.0776354
25.60716 | -39.37067 | 0.07919401
25.65717 | -39.2163 | 0.08034692
25.70716 | -39.063 | 0.08183405
25.75716 | -38.91735 | 0.0832399
25.80716 | -38.76758 | 0.08469116
25.85716 | -38.61096 | 0.08627398
25.90717 | -38.45864 | 0.08766632
25.95716 | -38.30139 | 0.08933915
26.00716 | -38.15324 | 0.09076211
26.05716 | -38.00803 | 0.0920963
26.10716 | -37.853 | 0.09373512
26.15717 | -37.69983 | 0.09519882
26.20716 | -37.54218 | 0.09686031
26.25716 | -37.37639 | 0.09841753
26.30716 | -37.21404 | 0.09992255
26.35716 | -37.06124 | 0.1016884
26.40717 | -36.9229 | 0.1029929
26.45716 | -36.78296 | 0.1046173
26.50716 | -36.62856 | 0.1063642
26.55716 | -36.47028 | 0.1077554
26.60716 | -36.31038 | 0.1090683
26.65717 | -36.15796 | 0.1108464
26.70716 | -36.01373 | 0.112382
26.75716 | -35.86618 | 0.1136586
26.80716 | -35.71726 | 0.1150775
26.85716 | -35.56168 | 0.1166016
26.90717 | -35.41247 | 0.118085
26.95716 | -35.2695 | 0.1194766
27.00716 | -35.12474 | 0.1207457
27.05716 | -34.98306 | 0.1222155
27.10716 | -34.83952 | 0.1235611
27.15717 | -34.6935 | 0.12486
27.20716 | -34.53995 | 0.1261423
27.25716 | -34.3899 | 0.1274504
27.30716 | -34.243 | 0.1285615
27.35716 | -34.10012 | 0.1298541
27.40717 | -33.96145 | 0.1311196
27.45716 | -33.82114 | 0.1322181
27.50716 | -33.675 | 0.13342
27.55716 | -33.53223 | 0.134592
27.60716 | -33.38844 | 0.1356437
27.65717 | -33.23776 | 0.1366563
27.70716 | -33.08626 | 0.1377682
27.75716 | -32.94189 | 0.1387867
27.80716 | -32.79511 | 0.1397562
27.85716 | -32.64769 | 0.1407172
27.90717 | -32.5052 | 0.1417284
27.95716 | -32.36617 | 0.1426349
28.00716 | -32.22519 | 0.1434952
28.05716 | -32.08389 | 0.1443245
28.10716 | -31.94195 | 0.145211
28.15717 | -31.80138 | 0.1461508
28.20716 | -31.65537 | 0.1468269
28.25716 | -31.50816 | 0.147692
28.30716 | -31.35926 | 0.1485294
28.35716 | -31.20436 | 0.1492263
28.40717 | -31.05419 | 0.1499995
28.45716 | -30.90766 | 0.1506472
28.50716 | -30.76594 | 0.1513132
28.55716 | -30.62486 | 0.1519496
28.60716 | -30.47849 | 0.1526144
28.65717 | -30.33129 | 0.1532598
28.70716 | -30.1753 | 0.1538758
28.75716 | -30.0234 | 0.1545024
28.80716 | -29.87496 | 0.1550427
28.85716 | -29.72908 | 0.1555012
28.90717 | -29.57792 | 0.1560899
28.95716 | -29.43068 | 0.1565839
29.00716 | -29.27976 | 0.1570967
29.05716 | -29.13527 | 0.1575343
29.10716 | -28.98994 | 0.157994
29.15717 | -28.84936 | 0.1583858
29.20716 | -28.70567 | 0.1588592
29.25716 | -28.5569 | 0.1593167
29.30716 | -28.40711 | 0.1596669
29.35716 | -28.25172 | 0.1600786
29.40717 | -28.10343 | 0.1604424
29.45716 | -27.9616 | 0.1607533
29.50716 | -27.82028 | 0.1610515
29.55716 | -27.67794 | 0.1613663
29.60716 | -27.52639 | 0.1617302
29.65717 | -27.37463 | 0.1619846
29.70716 | -27.2235 | 0.1623528
29.75716 | -27.07115 | 0.1625347
29.80716 | -26.91426 | 0.1627835
29.85716 | -26.75854 | 0.1630136
29.90717 | -26.61309 | 0.1632225
29.95716 | -26.46911 | 0.1634533
30.00716 | -26.32372 | 0.1636308
30.05716 | -26.18451 | 0.1637936
30.10716 | -26.04896 | 0.1640186
30.15717 | -25.9083 | 0.1641552
30.20716 | -25.76094 | 0.1642674
30.25716 | -25.60774 | 0.1644485
30.30716 | -25.45742 | 0.1645887
30.35716 | -25.30746 | 0.1647168
30.40717 | -25.15529 | 0.1648809
30.45716 | -25.00684 | 0.164938
30.50716 | -24.86677 | 0.1649927
30.55716 | -24.71712 | 0.1651155
30.60716 | -24.56361 | 0.1651549
30.65717 | -24.4075 | 0.1652309
30.70716 | -24.25726 | 0.1653289
30.75716 | -24.10802 | 0.1653817
30.80716 | -23.95246 | 0.1653902
30.85716 | -23.80014 | 0.1654344
30.90717 | -23.65531 | 0.165499
30.95716 | -23.50928 | 0.1655385
31.00716 | -23.3669 | 0.1655529
31.05716 | -23.21365 | 0.165533
31.10716 | -23.05987 | 0.1654991
31.15717 | -22.91358 | 0.1655346
31.20716 | -22.76816 | 0.1655264
31.25716 | -22.61776 | 0.1654897
31.30716 | -22.46195 | 0.1654414
31.35716 | -22.30284 | 0.1654312
31.40717 | -22.1436 | 0.1653433
31.45716 | -21.98526 | 0.1653454
31.50716 | -21.83196 | 0.1653282
31.55716 | -21.6784 | 0.165307
31.60716 | -21.53212 | 0.1651784
31.65717 | -21.38925 | 0.1651669
31.70716 | -21.24687 | 0.1651069
31.75716 | -21.0937 | 0.1650277
31.80716 | -20.94278 | 0.1649097
31.85716 | -20.7928 | 0.1648722
31.90717 | -20.64572 | 0.1647507
31.95716 | -20.50127 | 0.1646952
32.00717 | -20.35337 | 0.1645648
32.05716 | -20.19971 | 0.1644556
32.10716 | -20.04401 | 0.1643965
32.15716 | -19.88427 | 0.1642955
32.20716 | -19.72772 | 0.1642248
32.25717 | -19.57152 | 0.1641
32.30716 | -19.42132 | 0.1640228
32.35716 | -19.27221 | 0.1638584
32.40716 | -19.12583 | 0.1637374
32.45716 | -18.9807 | 0.1636064
32.50717 | -18.8312 | 0.1634355
32.55716 | -18.67748 | 0.1633797
32.60716 | -18.52071 | 0.1632416
32.65716 | -18.3675 | 0.1630664
32.70716 | -18.21873 | 0.1629598
32.75717 | -18.06375 | 0.162813
32.80716 | -17.91665 | 0.1626781
32.85716 | -17.76986 | 0.162541
32.90716 | -17.61618 | 0.1623753
32.95716 | -17.45909 | 0.1621851
33.00717 | -17.30244 | 0.1620538
33.05716 | -17.15148 | 0.161853
33.10716 | -17.00267 | 0.1615876
33.15716 | -16.85288 | 0.1612789
33.20716 | -16.69635 | 0.161018
33.25717 | -16.54543 | 0.1606886
33.30716 | -16.39631 | 0.1603787
33.35716 | -16.2459 | 0.1601079
33.40716 | -16.09333 | 0.1597689
33.45716 | -15.94568 | 0.1594942
33.50717 | -15.79638 | 0.1591971
33.55716 | -15.64394 | 0.1589177
33.60716 | -15.48726 | 0.1585885
33.65716 | -15.33378 | 0.1582809
33.70716 | -15.18322 | 0.1580112
33.75717 | -15.03561 | 0.157711
33.80716 | -14.88624 | 0.1574251
33.85716 | -14.73558 | 0.1571074
33.90716 | -14.58056 | 0.15681
33.95716 | -14.42908 | 0.156533
34.00717 | -14.27755 | 0.1561918
34.05716 | -14.12695 | 0.1558643
34.10716 | -13.98054 | 0.1556126
34.15716 | -13.83365 | 0.1552586
34.20716 | -13.68066 | 0.1549852
34.25717 | -13.52288 | 0.1546727
34.30716 | -13.36708 | 0.1544011
34.35716 | -13.2153 | 0.15407
34.40716 | -13.07257 | 0.1537407
34.45716 | -12.93311 | 0.1534625
34.50717 | -12.78184 | 0.1531583
34.55716 | -12.62273 | 0.1528447
34.60716 | -12.47252 | 0.1525275
34.65716 | -12.3155 | 0.1522236
34.70716 | -12.16332 | 0.1519284
34.75717 | -12.0139 | 0.151609
34.80716 | -11.86937 | 0.1512934
34.85716 | -11.72208 | 0.1509694
34.90716 | -11.57137 | 0.1506366
34.95716 | -11.42826 | 0.1503494
35.00717 | -11.28516 | 0.1500139
35.05716 | -11.13241 | 0.1497064
35.10716 | -10.98379 | 0.1493656
35.15716 | -10.83559 | 0.1490796
35.20716 | -10.68016 | 0.1487336
35.25717 | -10.52216 | 0.148398
35.30716 | -10.36924 | 0.1480827
35.35716 | -10.2227 | 0.1477306
35.40716 | -10.07374 | 0.1474214
35.45716 | -9.928725 | 0.1471063
35.50717 | -9.777976 | 0.1467504
35.55716 | -9.626851 | 0.1464342
35.60716 | -9.480499 | 0.1460984
35.65716 | -9.337084 | 0.1457309
35.70716 | -9.186438 | 0.1454367
35.75717 | -9.036506 | 0.1450411
35.80716 | -8.884819 | 0.1447406
35.85716 | -8.736731 | 0.1444187
35.90716 | -8.590206 | 0.1440417
35.95716 | -8.442093 | 0.1437269
36.00717 | -8.29488 | 0.1433212
36.05716 | -8.148911 | 0.1430701
36.10716 | -7.999986 | 0.1426372
36.15716 | -7.846199 | 0.1423063
36.20716 | -7.69484 | 0.1419821
36.25717 | -7.548218 | 0.1416235
36.30716 | -7.40387 | 0.1412552
36.35716 | -7.254774 | 0.140922
36.40716 | -7.102556 | 0.1405556
36.45716 | -6.957071 | 0.1402188
36.50717 | -6.804792 | 0.1398499
36.55716 | -6.653989 | 0.1394858
36.60716 | -6.511987 | 0.1391567
36.65716 | -6.368635 | 0.1387777
36.70716 | -6.217063 | 0.1384396
36.75717 | -6.06137 | 0.1380719
36.80716 | -5.903768 | 0.1376926
36.85716 | -5.749032 | 0.1373503
36.90716 | -5.600929 | 0.1369749
36.95716 | -5.450982 | 0.1366416
37.00717 | -5.306314 | 0.1362717
37.05716 | -5.160768 | 0.1358865
37.10716 | -5.008707 | 0.1355331
37.15716 | -4.855429 | 0.1351981
37.20716 | -4.705267 | 0.1347713
37.25717 | -4.558096 | 0.1344435
37.30716 | -4.410567 | 0.1340752
37.35716 | -4.263897 | 0.1337105
37.40716 | -4.115615 | 0.1333138
37.45716 | -3.966336 | 0.1329482
37.50717 | -3.813938 | 0.1326044
37.55716 | -3.658269 | 0.1322172
37.60716 | -3.509688 | 0.1318905
37.65716 | -3.358375 | 0.1314739
37.70716 | -3.204554 | 0.1310888
37.75717 | -3.055871 | 0.1307441
37.80716 | -2.90642 | 0.1303444
37.85716 | -2.759624 | 0.1299578
37.90716 | -2.60926 | 0.1296095
37.95716 | -2.457605 | 0.1292541
38.00717 | -2.31088 | 0.1288454
38.05716 | -2.158614 | 0.1284847
38.10716 | -2.008378 | 0.1281142
38.15716 | -1.856968 | 0.1277678
38.20716 | -1.708222 | 0.1274003
38.25717 | -1.560855 | 0.1270007
38.30716 | -1.408928 | 0.1266498
38.35711 | -1.25613 | 0.1263229
38.407 | -1.105217 | 0.1259251
38.457 | -0.9584376 | 0.125526
38.507 | -0.808262 | 0.1251988
38.557 | -0.6608593 | 0.1248198
38.607 | -0.5107483 | 0.1244678
38.657 | -0.3573954 | 0.124106
38.707 | -0.2051699 | 0.1237106
38.757 | -0.05576621 | 0.1233792
38.807 | 0.09276105 | 0.1230596
38.857 | 0.2412004 | 0.1226809
38.907 | 0.3947971 | 0.1223332
38.957 | 0.5453474 | 0.1219466
39.007 | 0.692 | 0.1216025
39.057 | 0.8389839 | 0.1212707
39.107 | 0.9880118 | 0.1208958
39.157 | 1.135524 | 0.1205297
39.207 | 1.28457 | 0.120198
39.257 | 1.43389 | 0.1197935
39.307 | 1.581494 | 0.1195085
39.357 | 1.730934 | 0.1191502
39.407 | 1.877228 | 0.1187855
39.457 | 2.026699 | 0.1184828
39.507 | 2.175158 | 0.1181009
39.557 | 2.325794 | 0.1178491
39.607 | 2.475914 | 0.1174797
39.657 | 2.623799 | 0.1170684
39.707 | 2.771118 | 0.116754
39.757 | 2.915745 | 0.1164502
39.807 | 3.067253 | 0.1161128
39.857 | 3.220393 | 0.115803
39.907 | 3.36723 | 0.1154341
39.957 | 3.516136 | 0.1151129
40.007 | 3.667859 | 0.1148018
40.057 | 3.819526 | 0.1144767
40.107 | 3.976688 | 0.1141936
40.157 | 4.12677 | 0.1138493
40.207 | 4.272325 | 0.1135407
40.257 | 4.423303 | 0.1132176
40.307 | 4.577598 | 0.1128989
40.357 | 4.727304 | 0.112581
40.407 | 4.876684 | 0.1122642
40.457 | 5.026309 | 0.1120101
40.507 | 5.175984 | 0.1116911
40.557 | 5.32332 | 0.1113455
40.607 | 5.471319 | 0.111086
40.657 | 5.622564 | 0.1108127
40.707 | 5.776472 | 0.1104465
40.757 | 5.925854 | 0.1101979
40.807 | 6.076738 | 0.1098725
40.857 | 6.227698 | 0.1096498
40.907 | 6.381729 | 0.1093039
40.957 | 6.531804 | 0.1090166
41.007 | 6.683503 | 0.108741
41.057 | 6.834616 | 0.108512
41.107 | 6.982194 | 0.1081726
41.157 | 7.129772 | 0.1079102
41.207 | 7.279431 | 0.1076196
41.257 | 7.429593 | 0.1073789
41.307 | 7.578668 | 0.1070733
41.357 | 7.724168 | 0.1068241
41.407 | 7.875163 | 0.1065858
41.457 | 8.034265 | 0.1063382
41.507 | 8.192206 | 0.1060103
41.557 | 8.342962 | 0.1057388
41.607 | 8.492222 | 0.1054944
41.657 | 8.64408 | 0.10525
41.707 | 8.797944 | 0.1049981
41.757 | 8.949324 | 0.1047574
41.807 | 9.096142 | 0.1044999
41.857 | 9.242426 | 0.1042131
41.907 | 9.397225 | 0.1039669
41.957 | 9.546681 | 0.1037318
42.007 | 9.691387 | 0.1034914
42.057 | 9.835419 | 0.1032447
42.107 | 9.979455 | 0.1029882
42.157 | 10.12381 | 0.1027694
42.207 | 10.27068 | 0.1024909
42.257 | 10.42067 | 0.1022234
42.307 | 10.57404 | 0.102026
42.357 | 10.72105 | 0.1018002
42.407 | 10.87026 | 0.1015438
42.457 | 11.01906 | 0.1013228
42.507 | 11.1686 | 0.1010904
42.557 | 11.32028 | 0.1008577
42.607 | 11.46786 | 0.1005962
42.657 | 11.61577 | 0.1003777
42.707 | 11.76873 | 0.1001299
42.757 | 11.91912 | 0.0999228
42.807 | 12.06692 | 0.09969553
42.857 | 12.21366 | 0.09945095
42.907 | 12.36649 | 0.09922782
42.957 | 12.51722 | 0.09899908
43.007 | 12.66569 | 0.09873694
43.057 | 12.81206 | 0.09855542
43.107 | 12.96014 | 0.09830697
43.157 | 13.11018 | 0.09809009
43.207 | 13.26101 | 0.0978543
43.257 | 13.41139 | 0.09761875
43.307 | 13.56381 | 0.0974197
43.357 | 13.71714 | 0.09718755
43.407 | 13.86412 | 0.09698624
43.457 | 14.00741 | 0.09672788
43.507 | 14.15644 | 0.09652424
43.557 | 14.30689 | 0.09630241
43.607 | 14.46328 | 0.09607714
43.657 | 14.6157 | 0.09583662
43.707 | 14.76803 | 0.09558944
43.757 | 14.92461 | 0.09538818
43.807 | 15.07449 | 0.09517866
43.857 | 15.21966 | 0.09495132
43.907 | 15.36984 | 0.0946908
43.957 | 15.51799 | 0.09449066
44.007 | 15.66727 | 0.0942634
44.057 | 15.81515 | 0.09401711
44.107 | 15.96515 | 0.09378012
44.157 | 16.11774 | 0.09353624
44.207 | 16.26887 | 0.09334496
44.257 | 16.42125 | 0.09306178
44.307 | 16.57178 | 0.09285426
44.357 | 16.72227 | 0.09260895
44.407 | 16.88344 | 0.09237324
44.457 | 17.0464 | 0.09216355
44.507 | 17.20119 | 0.09189793
44.557 | 17.35259 | 0.09170741
44.607 | 17.49814 | 0.09146102
44.657 | 17.64315 | 0.09122169
44.707 | 17.79296 | 0.0910311
44.757 | 17.94174 | 0.0907882
44.807 | 18.08574 | 0.09058012
44.857 | 18.23147 | 0.09035926
44.907 | 18.38021 | 0.09017062
44.957 | 18.53042 | 0.08990668
45.007 | 18.68115 | 0.08969434
45.057 | 18.83005 | 0.08947455
45.107 | 18.97668 | 0.08926295
45.157 | 19.12113 | 0.08899004
45.207 | 19.26439 | 0.08876319
45.257 | 19.40994 | 0.08852691
45.307 | 19.55458 | 0.08830402
45.357 | 19.70238 | 0.08807934
45.407 | 19.85078 | 0.08778775
45.457 | 20.00541 | 0.08755488
45.507 | 20.16482 | 0.08730622
45.557 | 20.31832 | 0.08703328
45.607 | 20.46472 | 0.08679374
45.657 | 20.60982 | 0.08652192
45.707 | 20.7572 | 0.08625866
45.757 | 20.90693 | 0.08598293
45.807 | 21.05618 | 0.08576961
45.857 | 21.20961 | 0.08547491
45.907 | 21.36437 | 0.08524469
45.957 | 21.51908 | 0.0849945
46.007 | 21.67106 | 0.08471514
46.057 | 21.8258 | 0.08445641
46.107 | 21.97787 | 0.08421459
46.157 | 22.12642 | 0.08394641
46.207 | 22.27286 | 0.08364598
46.257 | 22.42348 | 0.08343674
46.307 | 22.5753 | 0.08315761
46.357 | 22.72558 | 0.08290338
46.407 | 22.88008 | 0.08264175
46.457 | 23.03383 | 0.08237538
46.507 | 23.18068 | 0.08212569
46.557 | 23.32388 | 0.08184966
46.607 | 23.46937 | 0.08156357
46.657 | 23.6138 | 0.08129891
46.707 | 23.75772 | 0.08107518
46.757 | 23.904 | 0.08076825
46.807 | 24.05628 | 0.08052275
46.857 | 24.20683 | 0.08024759
46.907 | 24.35333 | 0.0799717
46.957 | 24.50364 | 0.07969647
47.007 | 24.65889 | 0.07943663
47.057 | 24.81283 | 0.07920624
47.107 | 24.9611 | 0.07895255
47.157 | 25.10988 | 0.07866602
47.207 | 25.2603 | 0.0783996
47.257 | 25.40828 | 0.07816268
47.307 | 25.55911 | 0.0778876
47.357 | 25.70742 | 0.07764714
47.407 | 25.85976 | 0.07733262
47.457 | 26.01178 | 0.07710516
47.507 | 26.16494 | 0.07687902
47.557 | 26.32022 | 0.0765697
47.607 | 26.46826 | 0.0763518
47.657 | 26.61008 | 0.07607141
47.707 | 26.7589 | 0.07582856
47.757 | 26.91244 | 0.07559371
47.807 | 27.0621 | 0.07534503
47.857 | 27.21666 | 0.07507684
47.907 | 27.36825 | 0.0748363
47.957 | 27.51558 | 0.07459981
48.007 | 27.66606 | 0.07433139
48.057 | 27.81765 | 0.07411686
48.107 | 27.9713 | 0.07387726
48.157 | 28.12299 | 0.07364356
48.207 | 28.27046 | 0.07341228
48.257 | 28.41716 | 0.0732018
48.307 | 28.57052 | 0.07296202
48.357 | 28.72282 | 0.07274544
48.407 | 28.86918 | 0.07249684
48.457 | 29.01361 | 0.07225266
48.507 | 29.158 | 0.0721082
48.557 | 29.30107 | 0.07187218
48.607 | 29.44242 | 0.07168778
48.657 | 29.58928 | 0.07145584
48.707 | 29.74328 | 0.07127765
48.757 | 29.89656 | 0.07109022
48.807 | 30.05615 | 0.07086951
48.857 | 30.2113 | 0.07071322
48.907 | 30.35929 | 0.07047374
48.957 | 30.50635 | 0.07030362
49.007 | 30.65882 | 0.07011509
49.057 | 30.80515 | 0.06998486
49.107 | 30.95552 | 0.0698092
49.157 | 31.10329 | 0.06967922
49.207 | 31.24888 | 0.06944079
49.257 | 31.40534 | 0.06929712
49.307 | 31.56224 | 0.06915351
49.357 | 31.71466 | 0.0690351
49.407 | 31.86542 | 0.06888535
49.457 | 32.0166 | 0.06870384
49.507 | 32.1717 | 0.06862265
49.557 | 32.32629 | 0.06843828
49.607 | 32.47797 | 0.06831039
49.657 | 32.63022 | 0.06818765
49.707 | 32.78159 | 0.06809897
49.757 | 32.92068 | 0.06799842
49.807 | 33.06259 | 0.06786121
49.857 | 33.20813 | 0.06777599
49.907 | 33.36138 | 0.06763088
49.957 | 33.51944 | 0.06755411
50.007 | 33.6747 | 0.06746345
50.057 | 33.82692 | 0.06738257
50.107 | 33.97875 | 0.0672866
50.157 | 34.13155 | 0.06718922
50.207 | 34.28555 | 0.06711061
50.257 | 34.43095 | 0.06702368
50.307 | 34.57687 | 0.06699247
50.357 | 34.721 | 0.06689062
50.407 | 34.86522 | 0.06683544
50.457 | 35.00894 | 0.06675438
50.507 | 35.1564 | 0.06672137
50.557 | 35.30405 | 0.06665694
50.607 | 35.44786 | 0.06659401
50.657 | 35.59723 | 0.06655568
50.707 | 35.74519 | 0.06650696
50.757 | 35.89404 | 0.06647014
50.807 | 36.0448 | 0.06641826
50.857 | 36.19189 | 0.06638226
50.907 | 36.3382 | 0.06632419
50.957 | 36.48793 | 0.06628284
51.007 | 36.64041 | 0.06625979
51.057 | 36.78987 | 0.06622421
51.107 | 36.93437 | 0.06621118
51.157 | 37.08385 | 0.06614905
51.207 | 37.23964 | 0.06614362
51.257 | 37.39212 | 0.06612622
51.307 | 37.549 | 0.06610432
51.357 | 37.70352 | 0.06608038
51.40688 | 37.85435 | 0.06604234
51.45684 | 38.01065 | 0.0660459
51.50683 | 38.16394 | 0.06599472
51.55684 | 38.31389 | 0.06597839
51.60684 | 38.46116 | 0.06597794
51.65684 | 38.61415 | 0.06596641
51.70684 | 38.76521 | 0.0659386
51.75683 | 38.90924 | 0.06591778
51.80684 | 39.05383 | 0.06590728
51.85684 | 39.20312 | 0.06589282
51.90684 | 39.36029 | 0.06585712
51.95684 | 39.51194 | 0.06585438
52.00683 | 39.6622 | 0.06586239
52.05684 | 39.8175 | 0.06582201
52.10684 | 39.96799 | 0.06581595
52.15684 | 40.1215 | 0.06579978
52.20684 | 40.27089 | 0.06578808
52.25683 | 40.42312 | 0.06580937
52.30684 | 40.57204 | 0.06580435
52.35684 | 40.71611 | 0.06576287
52.40684 | 40.86125 | 0.06573991
52.45684 | 41.01112 | 0.06575141
52.50683 | 41.16376 | 0.06575184
52.55684 | 41.31904 | 0.0657015
52.60684 | 41.47421 | 0.06572482
52.65684 | 41.63164 | 0.06568142
52.70684 | 41.78805 | 0.06569297
52.75683 | 41.9425 | 0.06567639
52.80684 | 42.09284 | 0.06570651
52.85684 | 42.2402 | 0.06568488
52.90684 | 42.38528 | 0.0656497
52.95684 | 42.53019 | 0.0656289
53.00683 | 42.67854 | 0.06565142
53.05684 | 42.83028 | 0.06564804
53.10684 | 42.98246 | 0.0656293
53.15684 | 43.13394 | 0.06561939
53.20684 | 43.28308 | 0.06561407
53.25683 | 43.43262 | 0.06562156
53.30684 | 43.57022 | 0.06562705
53.35684 | 43.70866 | 0.0655876
53.40684 | 43.85664 | 0.06557285
53.45684 | 44.00196 | 0.06559397
53.50683 | 44.14868 | 0.06558812
53.55684 | 44.30172 | 0.06559681
53.60684 | 44.4488 | 0.06558514
53.65684 | 44.59216 | 0.06558132
53.70684 | 44.731 | 0.06558806
53.75683 | 44.88145 | 0.065571
53.80684 | 45.0384 | 0.06559447
53.85684 | 45.19133 | 0.06558938
53.90684 | 45.34112 | 0.06556738
53.95684 | 45.48945 | 0.06556678
54.00683 | 45.63637 | 0.06559409
54.05684 | 45.78368 | 0.06559222
54.10684 | 45.93434 | 0.06559821
54.15684 | 46.07681 | 0.06558655
54.20684 | 46.22002 | 0.06560632
54.25683 | 46.36868 | 0.06557718
54.30684 | 46.51906 | 0.06561905
54.35684 | 46.66764 | 0.06562772
54.40684 | 46.81758 | 0.06564514
54.45684 | 46.96633 | 0.06564774
54.50683 | 47.12388 | 0.06566907
54.55684 | 47.27226 | 0.06566944
54.60684 | 47.42106 | 0.06566074
54.65684 | 47.57319 | 0.0657091
54.70684 | 47.71872 | 0.06568145
54.75683 | 47.86429 | 0.06573264
54.80684 | 48.01375 | 0.06572422
54.85684 | 48.16306 | 0.06575706
54.90684 | 48.31487 | 0.06575766
54.95684 | 48.47192 | 0.0657785
55.00683 | 48.62347 | 0.06582859
55.05684 | 48.77641 | 0.06581275
55.10684 | 48.93 | 0.06581732
55.15684 | 49.08684 | 0.06587476
55.20684 | 49.24176 | 0.06588444
55.25683 | 49.39546 | 0.06589875
55.30684 | 49.5478 | 0.06594982
55.35684 | 49.70429 | 0.06594245
55.40684 | 49.85551 | 0.06598218
55.45684 | 50.00107 | 0.0660103
55.50683 | 50.14983 | 0.0660228
55.55684 | 50.2988 | 0.0660677
55.60684 | 50.44713 | 0.06605755
55.65684 | 50.59522 | 0.06612975
55.70684 | 50.74698 | 0.06615097
55.75683 | 50.89559 | 0.06617581
55.80684 | 51.04364 | 0.06620578
55.85684 | 51.18924 | 0.06625247
55.90684 | 51.33706 | 0.06626991
55.95684 | 51.48715 | 0.0663199
56.00683 | 51.63302 | 0.06635599
56.05684 | 51.785 | 0.06639707
56.10684 | 51.93802 | 0.06645016
56.15684 | 52.08426 | 0.06645736
56.20684 | 52.22812 | 0.06652131
56.25683 | 52.37556 | 0.06657281
56.30684 | 52.5288 | 0.06663245
56.35684 | 52.68336 | 0.0666395
56.40684 | 52.83614 | 0.06668158
56.45684 | 52.98698 | 0.06674372
56.50683 | 53.13835 | 0.06676602
56.55684 | 53.2913 | 0.06682672
56.60684 | 53.44106 | 0.066877
56.65684 | 53.5923 | 0.06692028
56.70684 | 53.74078 | 0.06699085
56.75683 | 53.88438 | 0.06705131
56.80684 | 54.03088 | 0.06704894
56.85684 | 54.17749 | 0.06715118
56.90684 | 54.32602 | 0.06718466
56.95684 | 54.47647 | 0.06722974
57.00683 | 54.62821 | 0.06731124
57.05684 | 54.78668 | 0.06736345
57.10684 | 54.9431 | 0.06742415
57.15684 | 55.09304 | 0.06749446
57.20684 | 55.24737 | 0.06752245
57.25683 | 55.3964 | 0.06758622
57.30684 | 55.54441 | 0.067646
57.35684 | 55.69311 | 0.06770538
57.40684 | 55.845 | 0.06777955
57.45684 | 55.99394 | 0.06785176
57.50683 | 56.1439 | 0.06788087
57.55684 | 56.29518 | 0.0679571
57.60684 | 56.44798 | 0.06800353
57.65684 | 56.6002 | 0.0680686
57.70684 | 56.7521 | 0.068124
57.75683 | 56.9062 | 0.06816108
57.80684 | 57.05678 | 0.06824634
57.85684 | 57.2081 | 0.06830186
57.90684 | 57.3604 | 0.0683496
57.95684 | 57.5122 | 0.06841648
58.00683 | 57.6624 | 0.06849598
58.05684 | 57.81418 | 0.06852818
58.10684 | 57.9603 | 0.06860192
58.15684 | 58.10854 | 0.06867201
58.20684 | 58.25984 | 0.06872153
58.25683 | 58.41414 | 0.0687865
58.30684 | 58.56688 | 0.06885872
58.35684 | 58.7215 | 0.06893507
58.40684 | 58.8736 | 0.06896453
58.45684 | 59.01926 | 0.06905041
58.50683 | 59.16738 | 0.06910799
58.55684 | 59.31386 | 0.06917454
58.60684 | 59.46009 | 0.06925061
58.65684 | 59.60674 | 0.0692972
58.70684 | 59.75664 | 0.0693605
58.75683 | 59.90232 | 0.06943462
58.80684 | 60.04604 | 0.06950574
58.85684 | 60.19452 | 0.0695726
58.90684 | 60.34744 | 0.06964702
58.95684 | 60.50118 | 0.06968788
59.00683 | 60.65379 | 0.06976093
59.05684 | 60.80829 | 0.0698558
59.10684 | 60.96161 | 0.0699039
59.15684 | 61.10938 | 0.06996466
59.20684 | 61.25703 | 0.07003438
59.25683 | 61.40528 | 0.0700925
59.30684 | 61.55326 | 0.07017725
59.35684 | 61.70418 | 0.07022634
59.40684 | 61.8589 | 0.07030332
59.45684 | 62.01324 | 0.07039887
59.50683 | 62.16272 | 0.07046656
59.55684 | 62.31288 | 0.07049292
59.60684 | 62.46571 | 0.07058681
59.65684 | 62.6167 | 0.07062696
59.70684 | 62.7677 | 0.07073111
59.75683 | 62.90876 | 0.07076749
59.80684 | 63.05232 | 0.07082632
59.85684 | 63.19996 | 0.07090578
59.90684 | 63.3457 | 0.07097955
59.95684 | 63.48914 | 0.0710405
60.00683 | 63.63793 | 0.0711179
60.05684 | 63.79188 | 0.07117249
60.10684 | 63.94609 | 0.07125428
60.15684 | 64.10007 | 0.07133966
60.20684 | 64.25349 | 0.07137406
60.25683 | 64.41016 | 0.07147844
60.30684 | 64.5627 | 0.07152116
60.35684 | 64.70611 | 0.07158424
60.40684 | 64.84787 | 0.07167926
60.45684 | 64.9873 | 0.07170903
60.50683 | 65.13052 | 0.0718015
60.55684 | 65.2773 | 0.07185999
60.60684 | 65.42766 | 0.0719389
60.65684 | 65.58043 | 0.07201328
60.70684 | 65.734 | 0.07207828
60.75683 | 65.88474 | 0.07214746
60.80684 | 66.03254 | 0.07221398
60.85684 | 66.18126 | 0.0722897
60.90684 | 66.33614 | 0.07237349
60.95684 | 66.48932 | 0.07244306
61.00683 | 66.63897 | 0.0725073
61.05684 | 66.78912 | 0.07256031
61.10684 | 66.94056 | 0.0726391
61.15684 | 67.0906 | 0.07269585
61.20684 | 67.23926 | 0.07277978
61.25683 | 67.38512 | 0.07284756
61.30684 | 67.53458 | 0.07290168
61.35684 | 67.68091 | 0.07297766
61.40684 | 67.82804 | 0.07302766
61.45684 | 67.97839 | 0.0731054
61.50683 | 68.12985 | 0.07317139
61.55684 | 68.28711 | 0.07325903
61.60684 | 68.44244 | 0.0733063
61.65684 | 68.59701 | 0.07336881
61.70684 | 68.74782 | 0.07344507
61.75683 | 68.89521 | 0.0735209
61.80684 | 69.04301 | 0.07357311
61.85684 | 69.19152 | 0.07363934
61.90684 | 69.3415 | 0.07371205
61.95684 | 69.49132 | 0.07377569
62.00683 | 69.64166 | 0.07383347
62.05684 | 69.79084 | 0.07388012
62.10684 | 69.93844 | 0.07397839
62.15684 | 70.08606 | 0.07403844
62.20684 | 70.23769 | 0.07408356
62.25683 | 70.38811 | 0.07415551
62.30684 | 70.54148 | 0.07424226
62.35684 | 70.6938 | 0.07428116
62.40684 | 70.84113 | 0.07434944
62.45684 | 70.98822 | 0.07440256
62.50683 | 71.13984 | 0.07448748
62.55684 | 71.2915 | 0.07454731
62.60684 | 71.44141 | 0.0745867
62.65684 | 71.59301 | 0.07465562
62.70684 | 71.745 | 0.07471772
62.75683 | 71.89407 | 0.07476658
62.80684 | 72.04228 | 0.0748626
62.85684 | 72.19131 | 0.07490253
62.90684 | 72.34192 | 0.074969
62.95684 | 72.48882 | 0.07503272
63.00683 | 72.63404 | 0.07508718
63.05684 | 72.77908 | 0.07517371
63.10684 | 72.92624 | 0.07521187
63.15684 | 73.075 | 0.07527812
63.20684 | 73.22114 | 0.075356
63.25683 | 73.36997 | 0.07541275
63.30684 | 73.52054 | 0.07544848
63.35684 | 73.67478 | 0.07555813
63.40684 | 73.83002 | 0.07558328
63.45684 | 73.97985 | 0.07565106
63.50683 | 74.1281 | 0.07570515
63.55684 | 74.2759 | 0.07577234
63.60684 | 74.42634 | 0.07581734
63.65684 | 74.58074 | 0.07587982
63.70684 | 74.73574 | 0.0759454
63.75683 | 74.88931 | 0.07602921
63.80684 | 75.04205 | 0.07605316
63.85684 | 75.19556 | 0.07609992
63.90684 | 75.34772 | 0.07617854
63.95684 | 75.50035 | 0.07622212
64.00684 | 75.65332 | 0.07628214
64.05683 | 75.80376 | 0.0763378
64.10684 | 75.95808 | 0.0763622
64.15683 | 76.11165 | 0.07645969
64.20684 | 76.25882 | 0.07647705
64.25684 | 76.40794 | 0.07651456
64.30683 | 76.55631 | 0.07660113
64.35684 | 76.70704 | 0.07664952
64.40683 | 76.85916 | 0.07669021
64.45678 | 77.01191 | 0.07674712
64.50666 | 77.16205 | 0.07678589
64.55666 | 77.31285 | 0.07685429
64.60666 | 77.46197 | 0.07687588
64.65668 | 77.61228 | 0.07693081
64.70666 | 77.76313 | 0.07698912
64.75666 | 77.91538 | 0.07701635
64.80666 | 78.0669 | 0.07708312
64.85666 | 78.21578 | 0.07711362
64.90668 | 78.36184 | 0.07716324
64.95666 | 78.50556 | 0.07719361
65.00666 | 78.6535 | 0.07725872
65.05666 | 78.80669 | 0.07729248
65.10666 | 78.961 | 0.07736563
65.15668 | 79.1124 | 0.0774039
65.20666 | 79.26316 | 0.07742799
65.25666 | 79.41388 | 0.07751136
65.30666 | 79.56372 | 0.07753235
65.35666 | 79.71734 | 0.0775765
65.40668 | 79.86828 | 0.0776215
65.45666 | 80.01499 | 0.0776397
65.50666 | 80.16189 | 0.07773795
65.55666 | 80.30814 | 0.07772176
65.60666 | 80.45381 | 0.07778568
65.65668 | 80.59888 | 0.07783366
65.70666 | 80.7485 | 0.07784926
65.75666 | 80.89996 | 0.07792264
65.80666 | 81.05313 | 0.07796905
65.85666 | 81.20157 | 0.07800809
65.90668 | 81.34899 | 0.0780643
65.95666 | 81.49554 | 0.07810265
66.00666 | 81.64366 | 0.07813806
66.05666 | 81.79031 | 0.07818853
66.10666 | 81.93811 | 0.07820068
66.15668 | 82.08399 | 0.07826782
66.20666 | 82.2295 | 0.07831638
66.25666 | 82.37826 | 0.07834592
66.30666 | 82.5315 | 0.07839639
66.35666 | 82.68568 | 0.07845406
66.40668 | 82.83686 | 0.07853364
66.45666 | 82.98268 | 0.0786093
66.50666 | 83.1298 | 0.07865669
66.55666 | 83.27895 | 0.07870436
66.60666 | 83.42766 | 0.07874794
66.65668 | 83.57101 | 0.07879004
66.70666 | 83.7172 | 0.07882043
66.75666 | 83.86581 | 0.07885882
66.80666 | 84.01459 | 0.07886376
66.85666 | 84.16168 | 0.07892399
66.90668 | 84.30818 | 0.07893608
66.95666 | 84.45547 | 0.07897556
67.00666 | 84.60462 | 0.07903421
67.05666 | 84.75375 | 0.07906528
67.10666 | 84.90204 | 0.07911413
67.15668 | 85.05109 | 0.07914722
67.20666 | 85.20186 | 0.07918762
67.25666 | 85.35505 | 0.0792663
67.30666 | 85.50492 | 0.07927278
67.35666 | 85.65695 | 0.07933231
67.40668 | 85.8104 | 0.07936751
67.45666 | 85.96644 | 0.07938647
67.50666 | 86.12626 | 0.07947574
67.55666 | 86.28344 | 0.07952595
67.60666 | 86.43535 | 0.07955419
67.65668 | 86.58508 | 0.07961728
67.70666 | 86.73328 | 0.07965356
67.75666 | 86.88079 | 0.07969306
67.80666 | 87.0252 | 0.07976168
67.85666 | 87.16614 | 0.07978384
67.90668 | 87.31056 | 0.07985838
67.95666 | 87.45678 | 0.07991657
68.00666 | 87.60171 | 0.0799664
68.05666 | 87.74809 | 0.08002842
68.10666 | 87.88781 | 0.08008096
68.15668 | 88.02587 | 0.08013062
68.20666 | 88.16446 | 0.08018271
68.25666 | 88.30718 | 0.0802425
68.30666 | 88.45664 | 0.08028845
68.35666 | 88.60639 | 0.0803559
68.40668 | 88.75702 | 0.08040718
68.45666 | 88.90649 | 0.0804751
68.50666 | 89.05594 | 0.08052725
68.55666 | 89.20697 | 0.08057368
68.60666 | 89.3627 | 0.08062735
68.65668 | 89.52496 | 0.08068139
68.70666 | 89.68895 | 0.08073474
68.75666 | 89.84956 | 0.08080035
68.80666 | 90.00664 | 0.08084818
68.85666 | 90.16086 | 0.08089446
68.90668 | 90.31651 | 0.0809472
68.95666 | 90.46531 | 0.0809885
69.00666 | 90.61011 | 0.0810329
69.05666 | 90.75999 | 0.0811148
69.10666 | 90.90884 | 0.08114434
69.15668 | 91.06114 | 0.08121806
69.20666 | 91.21993 | 0.08133699
69.25666 | 91.38094 | 0.08151924
69.30666 | 91.53762 | 0.08157426
69.35666 | 91.68955 | 0.081531
69.40668 | 91.84051 | 0.08154702
69.45666 | 91.99282 | 0.08156645
69.50666 | 92.14132 | 0.0815927
69.55666 | 92.28574 | 0.08163128
69.60666 | 92.43134 | 0.08170129
69.65668 | 92.57712 | 0.08171282
69.70666 | 92.7273 | 0.08178632
69.75666 | 92.87485 | 0.08183796
69.80666 | 93.02088 | 0.08186847
69.85666 | 93.16957 | 0.08194506
69.90668 | 93.31766 | 0.08199576
69.95666 | 93.46993 | 0.0820321
70.00666 | 93.62714 | 0.0821043
70.05666 | 93.78303 | 0.08216178
70.10666 | 93.9383 | 0.08223045
70.15668 | 94.09606 | 0.08228562
70.20666 | 94.25051 | 0.08233444
70.25666 | 94.39804 | 0.08238578
70.30666 | 94.54461 | 0.08247039
70.35666 | 94.6884 | 0.0825103
70.40668 | 94.83061 | 0.0825728
70.45666 | 94.9787 | 0.08262094
70.50666 | 95.13126 | 0.08268894
70.55666 | 95.2841 | 0.0827614
70.60666 | 95.43949 | 0.08282043
70.65668 | 95.59328 | 0.08286548
70.70666 | 95.74484 | 0.08292242
70.75666 | 95.89595 | 0.08298599
70.80666 | 96.04957 | 0.08303524
70.85666 | 96.20219 | 0.08310309
70.90668 | 96.35125 | 0.08312408
70.95666 | 96.50262 | 0.08318305
71.00666 | 96.65809 | 0.08324032
71.05666 | 96.81251 | 0.08330975
71.10666 | 96.96462 | 0.08336251
71.15668 | 97.11768 | 0.08339179
71.20666 | 97.26993 | 0.08346338
71.25666 | 97.42162 | 0.08351278
71.30666 | 97.57196 | 0.08358194
71.35666 | 97.71976 | 0.0836291
71.40668 | 97.86906 | 0.08368455
71.45666 | 98.01843 | 0.08374795
71.50666 | 98.17172 | 0.08380868
71.55666 | 98.32447 | 0.08387684
71.60666 | 98.47546 | 0.08394542
71.60666 | 98.47546 | 0.08394542

## TPU 2006
Time | Temp. | tanδ
0 | -99.78851 | 0.07199358
0.027 | -99.81332 | 0.07204886
0.077 | -99.85436 | 0.07170308
0.127 | -99.87576 | 0.07150039
0.177 | -99.88594 | 0.07168509
0.227 | -99.89319 | 0.07123962
0.277 | -99.92226 | 0.07104688
0.327 | -99.94226 | 0.07083706
0.377 | -99.95061 | 0.07058281
0.427 | -99.95235 | 0.07040184
0.477 | -99.95837 | 0.07021563
0.527 | -99.98803 | 0.0700438
0.577 | -99.98959 | 0.06982606
0.627 | -99.98756 | 0.06985914
0.677 | -100.0081 | 0.06969356
0.727 | -100.0133 | 0.06951232
0.777 | -100.0063 | 0.06940264
0.827 | -100.0136 | 0.06919702
0.877 | -100.0392 | 0.069079
0.927 | -100.0446 | 0.06893386
0.9770001 | -100.0486 | 0.06883101
1.027 | -100.0304 | 0.06871888
1.077 | -100.0243 | 0.068502
1.127 | -100.0349 | 0.06837478
1.177 | -100.0504 | 0.06836926
1.227 | -100.0537 | 0.0681124
1.277 | -100.0539 | 0.06820631
1.327 | -100.0379 | 0.06811668
1.377 | -100.0491 | 0.06810122
1.427 | -100.0545 | 0.06793718
1.477 | -100.034 | 0.06783876
1.527 | -100.0276 | 0.06771704
1.577 | -100.0355 | 0.0675555
1.627 | -100.0505 | 0.0674637
1.677 | -100.0329 | 0.06740376
1.726944 | -100.0299 | 0.0677372
1.776834 | -100.0219 | 0.06717258
1.826834 | -100.0231 | 0.06700494
1.876834 | -100.0275 | 0.06695484
1.926834 | -100.0196 | 0.06681138
1.976834 | -100.0166 | 0.0667221
2.026834 | -100.0154 | 0.06670505
2.076833 | -100.036 | 0.06656497
2.126833 | -100.0254 | 0.0664879
2.176833 | -100.0042 | 0.06636563
2.226833 | -99.99926 | 0.06639926
2.276833 | -99.99392 | 0.06620124
2.326833 | -100.0031 | 0.06611206
2.376833 | -100.0073 | 0.0660286
2.426833 | -99.99744 | 0.06607378
2.476833 | -100.004 | 0.06597126
2.526833 | -100.0078 | 0.06587774
2.576834 | -99.99765 | 0.06577947
2.626834 | -99.98851 | 0.06563038
2.676834 | -99.99219 | 0.06562841
2.726834 | -99.99922 | 0.06559207
2.776834 | -99.98562 | 0.0661084
2.826834 | -99.97503 | 0.06566944
2.876834 | -99.98755 | 0.06561932
2.926834 | -99.99762 | 0.06552115
2.976834 | -99.97714 | 0.0654147
3.026834 | -99.96972 | 0.06517695
3.076834 | -99.97304 | 0.0652555
3.126834 | -99.96652 | 0.06543383
3.176834 | -99.97199 | 0.06538535
3.226834 | -99.9925 | 0.0653128
3.276834 | -99.97288 | 0.06513653
3.326834 | -99.95234 | 0.0650064
3.376834 | -99.9602 | 0.06494057
3.426834 | -99.96375 | 0.06491899
3.476834 | -99.97335 | 0.06481347
3.526834 | -99.97681 | 0.0648334
3.576834 | -99.98152 | 0.06471209
3.626834 | -99.98175 | 0.06461885
3.676834 | -99.98285 | 0.06456666
3.726834 | -99.99 | 0.06447963
3.776834 | -99.99625 | 0.06442644
3.826834 | -100.0065 | 0.06437585
3.876834 | -99.99962 | 0.06425684
3.926834 | -99.99561 | 0.06415925
3.976834 | -100.0039 | 0.06412347
4.026834 | -100.037 | 0.06413111
4.076834 | -100.013 | 0.06400437
4.126834 | -99.98969 | 0.06389078
4.176834 | -99.99456 | 0.06389532
4.226834 | -100.0042 | 0.06390168
4.276834 | -100.0078 | 0.06380348
4.326834 | -100.0176 | 0.06378332
4.376834 | -100.0123 | 0.06371958
4.426834 | -100.0173 | 0.06361422
4.476834 | -100.0289 | 0.06354941
4.526834 | -100.034 | 0.06353588
4.576834 | -100.0352 | 0.06348709
4.626834 | -100.0393 | 0.06337312
4.676834 | -100.0482 | 0.06333324
4.726834 | -100.0626 | 0.06326258
4.776834 | -100.0498 | 0.06316965
4.826834 | -100.0515 | 0.06312236
4.876834 | -100.0639 | 0.06305628
4.926834 | -100.0569 | 0.06311887
4.976834 | -100.0614 | 0.06298422
5.026834 | -100.0748 | 0.06297764
5.076834 | -100.0595 | 0.06291382
5.126834 | -100.0393 | 0.06277972
5.176834 | -100.0296 | 0.06269664
5.226834 | -99.99347 | 0.06260729
5.276834 | -99.94868 | 0.0624382
5.326834 | -99.89812 | 0.06233479
5.376834 | -99.85041 | 0.06225482
5.426834 | -99.77509 | 0.06206703
5.476834 | -99.70845 | 0.06190437
5.526834 | -99.62875 | 0.06177555
5.576834 | -99.54708 | 0.06166426
5.626834 | -99.45257 | 0.06148513
5.676834 | -99.34939 | 0.06136542
5.726834 | -99.25382 | 0.0612424
5.776834 | -99.14178 | 0.06108759
5.826834 | -99.02839 | 0.0609199
5.876834 | -98.92179 | 0.06082804
5.926834 | -98.79806 | 0.06065665
5.976834 | -98.68818 | 0.06048724
6.026834 | -98.55194 | 0.06035214
6.076834 | -98.43897 | 0.06016058
6.126834 | -98.29788 | 0.05998182
6.176834 | -98.15188 | 0.06638482
6.226834 | -98.02949 | 0.06168778
6.276834 | -97.88312 | 0.06096772
6.326834 | -97.74528 | 0.06076138
6.376834 | -97.5961 | 0.06063478
6.426834 | -97.45053 | 0.06043461
6.476834 | -97.30028 | 0.06024682
6.526834 | -97.14241 | 0.06008217
6.576834 | -96.99584 | 0.05986972
6.626834 | -96.85305 | 0.05971122
6.676834 | -96.69906 | 0.0595304
6.726834 | -96.52728 | 0.05936676
6.776834 | -96.38791 | 0.05922384
6.826834 | -96.23914 | 0.059037
6.876834 | -96.09399 | 0.05889361
6.926834 | -95.92215 | 0.058744
6.976834 | -95.75898 | 0.05858672
7.026834 | -95.58816 | 0.05846506
7.076834 | -95.43492 | 0.05834919
7.126834 | -95.26311 | 0.05823901
7.176834 | -95.09476 | 0.05812976
7.226834 | -94.93634 | 0.05804491
7.276834 | -94.77866 | 0.05792123
7.326834 | -94.60754 | 0.05778112
7.376834 | -94.42845 | 0.0576875
7.426834 | -94.27325 | 0.05760847
7.476834 | -94.12422 | 0.05751598
7.526834 | -93.9397 | 0.05745606
7.576834 | -93.76825 | 0.05731787
7.626834 | -93.61481 | 0.05727062
7.676834 | -93.44158 | 0.05717838
7.726834 | -93.25172 | 0.05709244
7.776834 | -93.08906 | 0.05695969
7.826834 | -92.93156 | 0.05694732
7.876834 | -92.76301 | 0.05687945
7.926834 | -92.59106 | 0.05678974
7.976834 | -92.41056 | 0.05667229
8.026834 | -92.23019 | 0.05665675
8.076834 | -92.06039 | 0.05664269
8.126832 | -91.88429 | 0.05659016
8.176834 | -91.74329 | 0.05650195
8.226834 | -91.58008 | 0.05645625
8.276834 | -91.42538 | 0.05645638
8.326834 | -91.26155 | 0.05634653
8.376832 | -91.08528 | 0.05635776
8.426834 | -90.93116 | 0.05625932
8.476834 | -90.79275 | 0.05628834
8.526834 | -90.63075 | 0.05622942
8.576834 | -90.47355 | 0.056213
8.626832 | -90.33441 | 0.05614605
8.676834 | -90.17901 | 0.05614161
8.726834 | -90.02338 | 0.05612974
8.776834 | -89.87069 | 0.05606168
8.826834 | -89.72641 | 0.056066
8.876832 | -89.57345 | 0.05601122
8.926834 | -89.43631 | 0.05601636
8.976834 | -89.30195 | 0.05596977
9.026834 | -89.16231 | 0.05598974
9.076834 | -89.00848 | 0.05599168
9.126832 | -88.85445 | 0.05592738
9.176834 | -88.70929 | 0.05595552
9.226834 | -88.56929 | 0.05590464
9.276834 | -88.43356 | 0.05593676
9.326834 | -88.28982 | 0.05590412
9.376832 | -88.13582 | 0.05586062
9.426834 | -88.01019 | 0.0558735
9.476834 | -87.85918 | 0.05590893
9.526834 | -87.71374 | 0.05583796
9.576834 | -87.56855 | 0.05586434
9.626832 | -87.44132 | 0.05587038
9.676834 | -87.30856 | 0.05586259
9.726834 | -87.14859 | 0.05586329
9.776834 | -87.00288 | 0.05581188
9.826834 | -86.88562 | 0.05590858
9.876832 | -86.75875 | 0.05583291
9.926834 | -86.59181 | 0.05581787
9.976834 | -86.4383 | 0.05592164
10.02683 | -86.29988 | 0.05589605
10.07683 | -86.15469 | 0.05591348
10.12683 | -86.00922 | 0.05590146
10.17683 | -85.86866 | 0.05591578
10.22683 | -85.71652 | 0.05591018
10.27683 | -85.57688 | 0.05593988
10.32683 | -85.43485 | 0.05595432
10.37683 | -85.2923 | 0.05597781
10.42683 | -85.14738 | 0.05594437
10.47683 | -84.99074 | 0.05595318
10.52684 | -84.83822 | 0.05600201
10.57684 | -84.69652 | 0.05605834
10.62683 | -84.55642 | 0.05606038
10.67684 | -84.41101 | 0.05612268
10.72684 | -84.26562 | 0.05605812
10.77684 | -84.12572 | 0.056127
10.82684 | -83.97156 | 0.05606986
10.87683 | -83.81164 | 0.0561685
10.92684 | -83.66476 | 0.05618783
10.97684 | -83.5112 | 0.05617668
11.02684 | -83.3714 | 0.05619626
11.07684 | -83.21445 | 0.05619574
11.12683 | -83.05663 | 0.05622838
11.17684 | -82.909 | 0.05631496
11.22684 | -82.7705 | 0.05628466
11.27684 | -82.6182 | 0.05633671
11.32684 | -82.4723 | 0.05636244
11.37683 | -82.32024 | 0.05634526
11.42684 | -82.16876 | 0.05638409
11.47684 | -82.01324 | 0.05645022
11.52684 | -81.86016 | 0.05651485
11.57684 | -81.71118 | 0.05647254
11.62683 | -81.56338 | 0.05652363
11.67684 | -81.41391 | 0.05650909
11.72684 | -81.26982 | 0.0566265
11.77684 | -81.12035 | 0.0566368
11.82684 | -80.96124 | 0.05665079
11.87683 | -80.80622 | 0.05664602
11.92684 | -80.65387 | 0.05671646
11.97684 | -80.50622 | 0.05669726
12.02684 | -80.35847 | 0.05680674
12.07684 | -80.20634 | 0.0567859
12.12683 | -80.06087 | 0.0567958
12.17684 | -79.90659 | 0.05686764
12.22684 | -79.75434 | 0.056854
12.27684 | -79.5978 | 0.05694351
12.32684 | -79.43697 | 0.05702024
12.37683 | -79.28704 | 0.05701943
12.42684 | -79.13978 | 0.0570353
12.47684 | -78.99572 | 0.05712879
12.52684 | -78.8457 | 0.0571324
12.57684 | -78.69603 | 0.05717926
12.62683 | -78.5414 | 0.05716543
12.67684 | -78.3908 | 0.05727348
12.72684 | -78.23609 | 0.05724888
12.77684 | -78.07861 | 0.0573175
12.82684 | -77.91962 | 0.05734711
12.87683 | -77.76868 | 0.05739419
12.92683 | -77.62325 | 0.0574705
12.97684 | -77.48156 | 0.05749496
13.02684 | -77.32092 | 0.0575157
13.07684 | -77.16626 | 0.05754814
13.12683 | -77.02203 | 0.05766625
13.17683 | -76.86647 | 0.05768015
13.22684 | -76.7167 | 0.05766248
13.27684 | -76.56247 | 0.05773145
13.32684 | -76.41255 | 0.0578429
13.37683 | -76.26179 | 0.05783514
13.42683 | -76.10022 | 0.05791783
13.47684 | -75.94938 | 0.05799028
13.52684 | -75.80972 | 0.05801732
13.57684 | -75.66169 | 0.05801516
13.62683 | -75.50938 | 0.0580538
13.67683 | -75.35188 | 0.05817644
13.72684 | -75.19568 | 0.05824571
13.77684 | -75.03242 | 0.05836152
13.82684 | -74.87678 | 0.05827755
13.87683 | -74.73169 | 0.05840332
13.92683 | -74.58524 | 0.05844924
13.97684 | -74.42888 | 0.05853418
14.02684 | -74.28108 | 0.05855004
14.07684 | -74.1369 | 0.05866231
14.12683 | -73.98834 | 0.05862812
14.17683 | -73.83647 | 0.05875088
14.22684 | -73.68535 | 0.05878433
14.27684 | -73.5407 | 0.05893287
14.32684 | -73.3933 | 0.05895066
14.37683 | -73.24335 | 0.05898306
14.42683 | -73.08801 | 0.0590107
14.47684 | -72.93047 | 0.05911443
14.52684 | -72.77906 | 0.05917095
14.57684 | -72.6278 | 0.05929193
14.62683 | -72.48274 | 0.05924732
14.67683 | -72.32116 | 0.05938461
14.72684 | -72.1684 | 0.05948315
14.77684 | -72.02743 | 0.05950987
14.82684 | -71.88411 | 0.05968613
14.87666 | -71.73266 | 0.0596714
14.92666 | -71.57532 | 0.05979492
14.97666 | -71.42425 | 0.05987768
15.02666 | -71.28112 | 0.06001575
15.07666 | -71.13804 | 0.06002372
15.12666 | -70.99266 | 0.06019321
15.17666 | -70.8359 | 0.06017148
15.22666 | -70.68119 | 0.0604059
15.27666 | -70.52676 | 0.06044762
15.32666 | -70.37498 | 0.06060929
15.37666 | -70.22207 | 0.0605842
15.42666 | -70.06929 | 0.06073965
15.47666 | -69.92001 | 0.06086713
15.52666 | -69.7754 | 0.06098334
15.57666 | -69.62612 | 0.0610748
15.62666 | -69.47169 | 0.0612188
15.67666 | -69.31672 | 0.06129722
15.72666 | -69.16319 | 0.06151728
15.77666 | -69.01178 | 0.06156898
15.82666 | -68.86172 | 0.06159539
15.87666 | -68.71411 | 0.06179416
15.92666 | -68.5586 | 0.06207824
15.97666 | -68.39441 | 0.06212144
16.02666 | -68.24678 | 0.06228895
16.07666 | -68.10034 | 0.06240765
16.12666 | -67.95879 | 0.06257615
16.17666 | -67.81174 | 0.06269175
16.22667 | -67.66343 | 0.0629062
16.27666 | -67.51361 | 0.06302711
16.32666 | -67.36744 | 0.06331701
16.37666 | -67.21997 | 0.06340926
16.42666 | -67.0691 | 0.06347064
16.47667 | -66.91312 | 0.06368865
16.52666 | -66.75761 | 0.0639691
16.57666 | -66.60584 | 0.06417231
16.62666 | -66.46378 | 0.06432618
16.67666 | -66.31926 | 0.06450391
16.72667 | -66.1697 | 0.06484282
16.77666 | -66.01328 | 0.06500622
16.82666 | -65.85993 | 0.065334
16.87666 | -65.71196 | 0.06549759
16.92666 | -65.5625 | 0.06574626
16.97667 | -65.40489 | 0.06603987
17.02666 | -65.25235 | 0.06630412
17.07666 | -65.10257 | 0.06663662
17.12666 | -64.94906 | 0.0668424
17.17666 | -64.80258 | 0.06717962
17.22667 | -64.6561 | 0.06750384
17.27666 | -64.50834 | 0.067885
17.32666 | -64.36016 | 0.06812472
17.37666 | -64.20842 | 0.0684669
17.42666 | -64.06126 | 0.06883406
17.47667 | -63.90855 | 0.06917964
17.52666 | -63.76038 | 0.06952525
17.57666 | -63.61843 | 0.0699701
17.62666 | -63.4752 | 0.0702631
17.67666 | -63.32244 | 0.07067687
17.72667 | -63.1715 | 0.07109647
17.77666 | -63.02171 | 0.0714523
17.82666 | -62.87602 | 0.0718996
17.87666 | -62.7277 | 0.07225775
17.92666 | -62.57982 | 0.07276568
17.97667 | -62.43122 | 0.07329956
18.02666 | -62.27991 | 0.07379394
18.07666 | -62.12676 | 0.07415905
18.12666 | -61.97176 | 0.07472606
18.17666 | -61.83025 | 0.07527179
18.22667 | -61.68895 | 0.07587058
18.27666 | -61.5453 | 0.07651356
18.32666 | -61.39382 | 0.07703887
18.37666 | -61.23799 | 0.07762587
18.42666 | -61.0827 | 0.07823618
18.47667 | -60.92928 | 0.07902786
18.52666 | -60.78215 | 0.0795579
18.57666 | -60.63443 | 0.08029256
18.62666 | -60.48326 | 0.08104324
18.67666 | -60.33646 | 0.08175097
18.72667 | -60.18992 | 0.08248847
18.77666 | -60.04192 | 0.08342419
18.82666 | -59.89281 | 0.08415034
18.87666 | -59.73544 | 0.0849862
18.92666 | -59.5789 | 0.08588795
18.97667 | -59.42595 | 0.08671062
19.02666 | -59.27401 | 0.08768169
19.07666 | -59.12625 | 0.08860574
19.12666 | -58.97834 | 0.08970501
19.17666 | -58.82615 | 0.09056275
19.22667 | -58.67053 | 0.09158718
19.27666 | -58.52672 | 0.09262403
19.32666 | -58.38668 | 0.09375092
19.37666 | -58.23428 | 0.09485294
19.42666 | -58.08012 | 0.09606147
19.47667 | -57.93381 | 0.0971498
19.52666 | -57.78579 | 0.098361
19.57666 | -57.6374 | 0.0994258
19.62666 | -57.48809 | 0.100733
19.67666 | -57.33977 | 0.1021237
19.72667 | -57.18542 | 0.1033155
19.77666 | -57.0375 | 0.1046938
19.82666 | -56.89256 | 0.1060269
19.87666 | -56.74482 | 0.1074637
19.92666 | -56.5911 | 0.1088767
19.97667 | -56.43672 | 0.1103334
20.02666 | -56.28628 | 0.1118057
20.07666 | -56.13802 | 0.1133494
20.12666 | -55.9936 | 0.1149436
20.17666 | -55.84498 | 0.1164045
20.22667 | -55.68714 | 0.118171
20.27666 | -55.5329 | 0.1199545
20.32666 | -55.38256 | 0.1214547
20.37666 | -55.23142 | 0.1233241
20.42666 | -55.08144 | 0.1249878
20.47667 | -54.93381 | 0.1269699
20.52666 | -54.78212 | 0.1287606
20.57666 | -54.62966 | 0.1306859
20.62666 | -54.4829 | 0.1323905
20.67666 | -54.3439 | 0.1344772
20.72667 | -54.20265 | 0.1363684
20.77666 | -54.05739 | 0.1384662
20.82666 | -53.91186 | 0.140334
20.87666 | -53.77126 | 0.1425009
20.92666 | -53.6242 | 0.1445264
20.97667 | -53.4649 | 0.1466923
21.02666 | -53.30932 | 0.1488336
21.07666 | -53.15532 | 0.1510239
21.12666 | -53.00034 | 0.1531994
21.17666 | -52.85256 | 0.155326
21.22667 | -52.70937 | 0.1576275
21.27666 | -52.5703 | 0.15994
21.32666 | -52.42068 | 0.1620336
21.37666 | -52.26406 | 0.1645239
21.42666 | -52.11542 | 0.1669653
21.47667 | -51.97215 | 0.1693001
21.52666 | -51.83227 | 0.1717048
21.57666 | -51.6864 | 0.1740448
21.62666 | -51.53799 | 0.1766033
21.67666 | -51.3903 | 0.1790832
21.72667 | -51.25288 | 0.1815717
21.77666 | -51.11358 | 0.1841365
21.82666 | -50.97083 | 0.1866267
21.87666 | -50.82672 | 0.1893256
21.92666 | -50.68084 | 0.1918232
21.97667 | -50.52864 | 0.1945787
22.02666 | -50.3679 | 0.1971059
22.07666 | -50.20723 | 0.1998503
22.12666 | -50.05232 | 0.2023218
22.17666 | -49.89945 | 0.2049441
22.22667 | -49.7582 | 0.2076708
22.27666 | -49.62283 | 0.2101738
22.32666 | -49.47954 | 0.2126909
22.37666 | -49.32608 | 0.2152378
22.42666 | -49.16974 | 0.2179332
22.47667 | -49.01982 | 0.2202567
22.52666 | -48.88366 | 0.2227862
22.57666 | -48.75002 | 0.2252635
22.62666 | -48.61046 | 0.2277724
22.67666 | -48.47046 | 0.2301128
22.72667 | -48.3318 | 0.2325728
22.77666 | -48.18616 | 0.2350028
22.82666 | -48.05011 | 0.2372762
22.87666 | -47.9165 | 0.2395358
22.92666 | -47.77906 | 0.2418763
22.97667 | -47.63006 | 0.2442538
23.02666 | -47.48497 | 0.2463808
23.07666 | -47.34278 | 0.248523
23.12666 | -47.1897 | 0.2505539
23.17666 | -47.02588 | 0.2525864
23.22667 | -46.85877 | 0.2546044
23.27666 | -46.70422 | 0.256547
23.32666 | -46.55882 | 0.2583827
23.37666 | -46.41542 | 0.2601799
23.42666 | -46.26316 | 0.2618845
23.47667 | -46.09924 | 0.2634891
23.52666 | -45.93277 | 0.2649744
23.57666 | -45.76238 | 0.2664784
23.62666 | -45.59055 | 0.2678238
23.67666 | -45.41612 | 0.269139
23.72667 | -45.2575 | 0.270271
23.77666 | -45.1069 | 0.2713654
23.82666 | -44.95354 | 0.2722914
23.87666 | -44.79701 | 0.2732212
23.92666 | -44.63712 | 0.2742514
23.97667 | -44.48227 | 0.2750498
24.02666 | -44.33141 | 0.2755294
24.07666 | -44.16852 | 0.2759976
24.12666 | -44.00356 | 0.27626
24.17666 | -43.84754 | 0.2764975
24.22667 | -43.69366 | 0.276618
24.27666 | -43.53191 | 0.2767202
24.32666 | -43.36547 | 0.2765696
24.37666 | -43.20231 | 0.2764761
24.42666 | -43.04465 | 0.2761921
24.47667 | -42.8775 | 0.2759148
24.52666 | -42.711 | 0.2755692
24.57666 | -42.55196 | 0.2751272
24.62666 | -42.401 | 0.2746502
24.67666 | -42.24758 | 0.2740293
24.72667 | -42.08904 | 0.2734158
24.77666 | -41.93 | 0.2727364
24.82666 | -41.77338 | 0.2719966
24.87666 | -41.61667 | 0.2712041
24.92666 | -41.45398 | 0.2703111
24.97667 | -41.294 | 0.2694075
25.02666 | -41.13605 | 0.2684058
25.07666 | -40.98624 | 0.2674198
25.12666 | -40.84044 | 0.2664117
25.17666 | -40.69773 | 0.2651656
25.22667 | -40.54922 | 0.2640664
25.27666 | -40.395 | 0.2628131
25.32666 | -40.24941 | 0.2615997
25.37666 | -40.09254 | 0.260349
25.42666 | -39.93055 | 0.2590321
25.47667 | -39.77248 | 0.2576383
25.52666 | -39.61894 | 0.2562272
25.57666 | -39.4701 | 0.2547921
25.62666 | -39.32622 | 0.2533314
25.67666 | -39.17912 | 0.251918
25.72666 | -39.03163 | 0.2504123
25.77666 | -38.88064 | 0.2487372
25.82666 | -38.72377 | 0.2471837
25.87666 | -38.57429 | 0.2457176
25.92666 | -38.42262 | 0.244211
25.97666 | -38.27122 | 0.2426232
26.02666 | -38.12291 | 0.2409264
26.07666 | -37.97558 | 0.2392888
26.12666 | -37.82277 | 0.2377008
26.17666 | -37.67297 | 0.236043
26.22666 | -37.52955 | 0.234484
26.27666 | -37.38253 | 0.2326476
26.32666 | -37.2345 | 0.2310881
26.37666 | -37.08735 | 0.2293925
26.42666 | -36.94015 | 0.2278426
26.47666 | -36.79472 | 0.2261456
26.52666 | -36.65307 | 0.2244008
26.57666 | -36.50515 | 0.2228363
26.62666 | -36.35461 | 0.2210896
26.67666 | -36.20863 | 0.219493
26.72666 | -36.06524 | 0.2178989
26.77666 | -35.92452 | 0.2161664
26.82666 | -35.77926 | 0.214548
26.87666 | -35.63318 | 0.212793
26.92666 | -35.49172 | 0.21121
26.97666 | -35.35356 | 0.2095534
27.02666 | -35.20882 | 0.2077256
27.07666 | -35.05679 | 0.2061448
27.12666 | -34.90775 | 0.2044127
27.17666 | -34.75899 | 0.202789
27.22666 | -34.60337 | 0.2011066
27.27666 | -34.4548 | 0.1995406
27.32666 | -34.31188 | 0.1978516
27.37666 | -34.17056 | 0.1962336
27.42666 | -34.0274 | 0.1946638
27.47666 | -33.88354 | 0.1930289
27.52666 | -33.73914 | 0.191477
27.57666 | -33.58979 | 0.1898538
27.62666 | -33.43678 | 0.1882141
27.67666 | -33.28328 | 0.1866912
27.72666 | -33.1372 | 0.1851756
27.77666 | -32.99508 | 0.1835998
27.82666 | -32.8532 | 0.1820834
27.87666 | -32.70652 | 0.1805073
27.92666 | -32.56157 | 0.1789836
27.97666 | -32.41556 | 0.1775336
28.0265 | -32.2664 | 0.1760588
28.0765 | -32.11387 | 0.1746109
28.1265 | -31.96194 | 0.1731116
28.1765 | -31.8137 | 0.1716381
28.2265 | -31.65806 | 0.1701078
28.2765 | -31.5084 | 0.1687144
28.3265 | -31.36206 | 0.1672566
28.3765 | -31.21422 | 0.1659138
28.4265 | -31.07354 | 0.1644837
28.4765 | -30.94356 | 0.1629645
28.5265 | -30.80825 | 0.1616141
28.5765 | -30.66268 | 0.1602064
28.6265 | -30.50559 | 0.1588369
28.6765 | -30.34812 | 0.1575014
28.7265 | -30.19535 | 0.1561929
28.7765 | -30.04323 | 0.1548164
28.8265 | -29.89406 | 0.1534977
28.8765 | -29.74974 | 0.1521774
28.9265 | -29.60179 | 0.1508047
28.9765 | -29.45028 | 0.1495064
29.0265 | -29.306 | 0.1482079
29.0765 | -29.16751 | 0.1469141
29.1265 | -29.02117 | 0.1456595
29.1765 | -28.87014 | 0.1444238
29.2265 | -28.71846 | 0.143224
29.2765 | -28.56151 | 0.1420751
29.3265 | -28.40945 | 0.1407176
29.3765 | -28.26179 | 0.1395162
29.4265 | -28.10997 | 0.1383576
29.4765 | -27.96441 | 0.1371718
29.5265 | -27.81578 | 0.1359404
29.5765 | -27.66528 | 0.1347704
29.6265 | -27.5175 | 0.1336507
29.6765 | -27.37272 | 0.1324902
29.7265 | -27.22314 | 0.1312999
29.7765 | -27.07416 | 0.1301869
29.8265 | -26.9244 | 0.1290394
29.8765 | -26.77605 | 0.1279181
29.9265 | -26.62274 | 0.1269548
29.9765 | -26.46728 | 0.1258069
30.0265 | -26.31432 | 0.1246072
30.0765 | -26.15703 | 0.1235923
30.1265 | -26.0093 | 0.1226454
30.1765 | -25.866 | 0.1216352
30.2265 | -25.7158 | 0.1205607
30.2765 | -25.56622 | 0.1195416
30.3265 | -25.42017 | 0.11849
30.3765 | -25.27462 | 0.1174564
30.4265 | -25.13515 | 0.116488
30.4765 | -24.99575 | 0.115471
30.5265 | -24.84846 | 0.1145076
30.5765 | -24.69572 | 0.1135006
30.6265 | -24.54428 | 0.1125733
30.6765 | -24.38763 | 0.1115649
30.7265 | -24.23375 | 0.1107082
30.7765 | -24.08266 | 0.1097785
30.8265 | -23.93796 | 0.1088367
30.8765 | -23.79166 | 0.1078803
30.9265 | -23.64208 | 0.1069592
30.9765 | -23.4912 | 0.1059881
31.0265 | -23.34496 | 0.1050995
31.0765 | -23.1927 | 0.1042439
31.1265 | -23.03717 | 0.1033792
31.1765 | -22.88806 | 0.1025181
31.2265 | -22.7431 | 0.101704
31.2765 | -22.59481 | 0.1007776
31.3265 | -22.44506 | 0.09995447
31.3765 | -22.29336 | 0.09907485
31.4265 | -22.13787 | 0.09832155
31.4765 | -21.98794 | 0.09749572
31.5265 | -21.83364 | 0.09673816
31.5765 | -21.68364 | 0.0959234
31.6265 | -21.527 | 0.09511222
31.6765 | -21.3715 | 0.09436272
31.7265 | -21.2219 | 0.09365272
31.7765 | -21.06565 | 0.09290399
31.8265 | -20.91056 | 0.09207569
31.8765 | -20.7611 | 0.09139039
31.9265 | -20.61009 | 0.09067926
31.9765 | -20.46124 | 0.08993766
32.0265 | -20.31213 | 0.08924862
32.0765 | -20.16339 | 0.08856147
32.1265 | -20.01412 | 0.08785478
32.1765 | -19.86685 | 0.08713008
32.2265 | -19.72218 | 0.08645226
32.2765 | -19.56926 | 0.08582629
32.3265 | -19.41667 | 0.08512105
32.3765 | -19.26266 | 0.0844807
32.4265 | -19.11176 | 0.08383255
32.4765 | -18.95618 | 0.0832084
32.5265 | -18.80016 | 0.0825548
32.5765 | -18.66048 | 0.08198672
32.6265 | -18.5195 | 0.08134376
32.6765 | -18.37382 | 0.08073814
32.7265 | -18.22773 | 0.08013381
32.7765 | -18.07761 | 0.07954245
32.8265 | -17.9293 | 0.07888941
32.8765 | -17.77483 | 0.0783041
32.9265 | -17.61468 | 0.07774689
32.9765 | -17.45994 | 0.07722735
33.0265 | -17.30484 | 0.07659669
33.0765 | -17.14653 | 0.07609334
33.1265 | -16.99197 | 0.07558054
33.1765 | -16.83851 | 0.07502687
33.2265 | -16.68184 | 0.07448284
33.2765 | -16.52489 | 0.07404239
33.3265 | -16.37382 | 0.07345891
33.3765 | -16.22876 | 0.07297751
33.4265 | -16.08122 | 0.072488
33.4765 | -15.93595 | 0.07194675
33.5265 | -15.78883 | 0.0714994
33.5765 | -15.64628 | 0.07098891
33.6265 | -15.50205 | 0.07056058
33.6765 | -15.35031 | 0.07003219
33.7265 | -15.19203 | 0.06962109
33.7765 | -15.03742 | 0.06913972
33.8265 | -14.88314 | 0.068729
33.8765 | -14.72921 | 0.06825682
33.9265 | -14.58203 | 0.0677914
33.9765 | -14.43569 | 0.06739316
34.0265 | -14.28756 | 0.0669879
34.0765 | -14.1401 | 0.06660009
34.1265 | -13.99323 | 0.06613335
34.1765 | -13.83916 | 0.06572682
34.2265 | -13.68969 | 0.06532522
34.2765 | -13.54365 | 0.06499109
34.3265 | -13.40128 | 0.06457154
34.3765 | -13.25816 | 0.06417004
34.4265 | -13.11648 | 0.06385216
34.4765 | -12.9776 | 0.06341619
34.5265 | -12.82804 | 0.06303829
34.5765 | -12.68226 | 0.06274956
34.6265 | -12.53841 | 0.06233858
34.6765 | -12.38898 | 0.06201024
34.7265 | -12.23436 | 0.06161795
34.7765 | -12.08431 | 0.06131792
34.8265 | -11.93217 | 0.0610017
34.8765 | -11.78518 | 0.06065629
34.9265 | -11.62847 | 0.06036413
34.9765 | -11.48081 | 0.06003
35.0265 | -11.33553 | 0.05971988
35.0765 | -11.18453 | 0.05938819
35.1265 | -11.03349 | 0.05911336
35.1765 | -10.88463 | 0.05881703
35.2265 | -10.73861 | 0.05857663
35.2765 | -10.58824 | 0.05825793
35.3265 | -10.43555 | 0.05795844
35.3765 | -10.28408 | 0.05771553
35.4265 | -10.13854 | 0.05747168
35.4765 | -9.99355 | 0.05715838
35.5265 | -9.842594 | 0.05682979
35.5765 | -9.687022 | 0.05664093
35.6265 | -9.534509 | 0.05647406
35.6765 | -9.386282 | 0.05618377
35.7265 | -9.234549 | 0.05593115
35.7765 | -9.080976 | 0.05571021
35.8265 | -8.934142 | 0.05544278
35.8765 | -8.787016 | 0.05525674
35.9265 | -8.638475 | 0.05502939
35.9765 | -8.486853 | 0.05477498
36.0265 | -8.33963 | 0.0545796
36.0765 | -8.193566 | 0.05435986
36.1265 | -8.040825 | 0.05417114
36.1765 | -7.88603 | 0.05400015
36.2265 | -7.726831 | 0.05379839
36.2765 | -7.571822 | 0.05359537
36.3265 | -7.421314 | 0.05339321
36.3765 | -7.27159 | 0.0532216
36.4265 | -7.116328 | 0.0530243
36.4765 | -6.959815 | 0.05290783
36.5265 | -6.803026 | 0.05269734
36.5765 | -6.648597 | 0.0525561
36.6265 | -6.494556 | 0.05236812
36.6765 | -6.342097 | 0.05217857
36.7265 | -6.19325 | 0.05208726
36.7765 | -6.048992 | 0.05189944
36.8265 | -5.905208 | 0.05178142
36.8765 | -5.756422 | 0.05161858
36.9265 | -5.602576 | 0.05146586
36.9765 | -5.446412 | 0.05134154
37.0265 | -5.292305 | 0.05121872
37.0765 | -5.143374 | 0.05110843
37.1265 | -4.993836 | 0.05097633
37.1765 | -4.838889 | 0.05081663
37.2265 | -4.6852 | 0.05071903
37.2765 | -4.53827 | 0.05061778
37.3265 | -4.386832 | 0.05049056
37.3765 | -4.237097 | 0.05036788
37.4265 | -4.091112 | 0.0502798
37.4765 | -3.941247 | 0.0501507
37.5265 | -3.794778 | 0.05008262
37.5765 | -3.64477 | 0.04999637
37.6265 | -3.488148 | 0.04988828
37.6765 | -3.338396 | 0.04975338
37.7265 | -3.191274 | 0.04972374
37.7765 | -3.040938 | 0.04961852
37.8265 | -2.89456 | 0.04950012
37.8765 | -2.751968 | 0.0494637
37.9265 | -2.607273 | 0.04937539
37.9765 | -2.457234 | 0.04931182
38.0265 | -2.30393 | 0.04923744
38.0765 | -2.150532 | 0.04916359
38.1265 | -2.001978 | 0.04912874
38.1765 | -1.852452 | 0.04901796
38.2265 | -1.700966 | 0.04896344
38.2765 | -1.549454 | 0.04895816
38.3265 | -1.401176 | 0.0488792
38.3765 | -1.254477 | 0.04884704
38.4265 | -1.100869 | 0.0487742
38.4765 | -0.9496961 | 0.04869367
38.5265 | -0.7975082 | 0.04867163
38.5765 | -0.6461445 | 0.0486774
38.6265 | -0.5013262 | 0.04860828
38.6765 | -0.3514506 | 0.0485485
38.7265 | -0.2011992 | 0.04853536
38.7765 | -0.05290818 | 0.04847119
38.8265 | 0.0961942 | 0.0484777
38.8765 | 0.2424577 | 0.04852062
38.9265 | 0.38939 | 0.04837893
38.9765 | 0.536313 | 0.04841166
39.0265 | 0.6859789 | 0.04837154
39.0765 | 0.8314503 | 0.04836903
39.1265 | 0.9804536 | 0.04835157
39.1765 | 1.132812 | 0.04833471
39.2265 | 1.281315 | 0.0483234
39.2765 | 1.426671 | 0.0483109
39.3265 | 1.576627 | 0.04826632
39.3765 | 1.729952 | 0.04828621
39.4265 | 1.885656 | 0.0483462
39.4765 | 2.03934 | 0.04831015
39.5265 | 2.191717 | 0.04830289
39.5765 | 2.34198 | 0.04832632
39.6265 | 2.487976 | 0.04832296
39.6765 | 2.633701 | 0.04834824
39.7265 | 2.77982 | 0.04832354
39.7765 | 2.926115 | 0.04831716
39.8265 | 3.07981 | 0.04830066
39.8765 | 3.234856 | 0.04838736
39.9265 | 3.387869 | 0.04834244
39.9765 | 3.5485 | 0.04844094
40.0265 | 3.699926 | 0.04841641
40.0765 | 3.849874 | 0.04841957
40.1265 | 4.000286 | 0.04844878
40.1765 | 4.143616 | 0.04851682
40.2265 | 4.289162 | 0.0484875
40.2765 | 4.436634 | 0.04852944
40.3265 | 4.586744 | 0.04859719
40.3765 | 4.735004 | 0.04864556
40.4265 | 4.886368 | 0.04866398
40.4765 | 5.033642 | 0.0486629
40.5265 | 5.180981 | 0.04874694
40.5765 | 5.327912 | 0.04878204
40.6265 | 5.483271 | 0.04880464
40.6765 | 5.635688 | 0.04887974
40.7265 | 5.784676 | 0.04894748
40.7765 | 5.93631 | 0.04898028
40.8265 | 6.087324 | 0.04907378
40.8765 | 6.240284 | 0.04906192
40.9265 | 6.389676 | 0.04915934
40.9765 | 6.53643 | 0.04917493
41.0265 | 6.689068 | 0.04926933
41.0765 | 6.839685 | 0.04932662
41.1265 | 6.985748 | 0.04941794
41.17644 | 7.13354 | 0.04946034
41.22633 | 7.286976 | 0.04955494
41.27633 | 7.436145 | 0.04960316
41.32633 | 7.584922 | 0.04970955
41.37634 | 7.73202 | 0.04970078
41.42633 | 7.876801 | 0.04981168
41.47633 | 8.02607 | 0.04987404
41.52633 | 8.171822 | 0.0498819
41.57633 | 8.324395 | 0.04998968
41.62634 | 8.479663 | 0.05007271
41.67633 | 8.63613 | 0.05012579
41.72633 | 8.788497 | 0.05018884
41.77633 | 8.933915 | 0.05024771
41.82633 | 9.08705 | 0.05032672
41.87634 | 9.242062 | 0.05040384
41.92633 | 9.390366 | 0.05044055
41.97633 | 9.537518 | 0.05051847
42.02633 | 9.683331 | 0.05058386
42.07633 | 9.828399 | 0.05067831
42.12634 | 9.9681 | 0.05066889
42.17633 | 10.11571 | 0.05079671
42.22633 | 10.26361 | 0.05091589
42.27633 | 10.41803 | 0.05087384
42.32633 | 10.57221 | 0.05096932
42.37634 | 10.72579 | 0.05105691
42.42633 | 10.87682 | 0.0511064
42.47633 | 11.02929 | 0.05118439
42.52633 | 11.17911 | 0.05127316
42.57633 | 11.33136 | 0.05133232
42.62634 | 11.48205 | 0.05141487
42.67633 | 11.63184 | 0.05151287
42.72633 | 11.7846 | 0.05152438
42.77633 | 11.9397 | 0.0516274
42.82633 | 12.09034 | 0.05169794
42.87634 | 12.2384 | 0.0517598
42.92633 | 12.38482 | 0.0518829
42.97633 | 12.53255 | 0.05189794
43.02633 | 12.68177 | 0.05199519
43.07633 | 12.8301 | 0.05210212
43.12634 | 12.97878 | 0.05211897
43.17633 | 13.1283 | 0.05226311
43.22633 | 13.27933 | 0.0522763
43.27633 | 13.43214 | 0.0523905
43.32633 | 13.58132 | 0.05245533
43.37634 | 13.72909 | 0.0525644
43.42633 | 13.87721 | 0.05262978
43.47633 | 14.02278 | 0.05267925
43.52633 | 14.16974 | 0.05275497
43.57633 | 14.31707 | 0.05283078
43.62634 | 14.46353 | 0.05292315
43.67633 | 14.61386 | 0.053016
43.72633 | 14.76726 | 0.05308784
43.77633 | 14.92204 | 0.05320281
43.82633 | 15.07952 | 0.05323132
43.87634 | 15.2317 | 0.05328865
43.92633 | 15.37963 | 0.0534082
43.97633 | 15.52683 | 0.05348138
44.02633 | 15.67065 | 0.05354468
44.07633 | 15.81943 | 0.05358805
44.12634 | 15.9715 | 0.05370902
44.17633 | 16.11871 | 0.05377642
44.22633 | 16.26671 | 0.05390302
44.27633 | 16.41818 | 0.05391959
44.32633 | 16.57042 | 0.05400766
44.37634 | 16.7161 | 0.0541364
44.42633 | 16.85986 | 0.05417411
44.47633 | 17.0103 | 0.05420706
44.52633 | 17.16028 | 0.054347
44.57633 | 17.31178 | 0.05436046
44.62634 | 17.46115 | 0.05447594
44.67633 | 17.60404 | 0.05454895
44.72633 | 17.75094 | 0.0545904
44.77633 | 17.9022 | 0.05468521
44.82633 | 18.05428 | 0.05475647
44.87634 | 18.20804 | 0.05481075
44.92633 | 18.35823 | 0.05494052
44.97633 | 18.51151 | 0.05499365
45.02633 | 18.66328 | 0.05504238
45.07633 | 18.81596 | 0.05511316
45.12634 | 18.96914 | 0.05518043
45.17633 | 19.1207 | 0.05527979
45.22633 | 19.27185 | 0.0553477
45.27633 | 19.42402 | 0.05541868
45.32633 | 19.57333 | 0.0554637
45.37634 | 19.71908 | 0.05554009
45.42633 | 19.86625 | 0.05562847
45.47633 | 20.01216 | 0.0556914
45.52633 | 20.16696 | 0.05579187
45.57633 | 20.32282 | 0.05580854
45.62634 | 20.47455 | 0.05587602
45.67633 | 20.62626 | 0.05596055
45.72633 | 20.77545 | 0.05601616
45.77633 | 20.92846 | 0.05608308
45.82633 | 21.07702 | 0.05612374
45.87634 | 21.22715 | 0.0562116
45.92633 | 21.37678 | 0.05631543
45.97633 | 21.5223 | 0.05632074
46.02633 | 21.67101 | 0.05644428
46.07633 | 21.81868 | 0.05646187
46.12634 | 21.97446 | 0.0565365
46.17633 | 22.12894 | 0.05660772
46.22633 | 22.27652 | 0.05666938
46.27633 | 22.42383 | 0.05672895
46.32633 | 22.57516 | 0.05681042
46.37634 | 22.72794 | 0.05685078
46.42633 | 22.87957 | 0.05692467
46.47633 | 23.02596 | 0.05699108
46.52633 | 23.17201 | 0.05708225
46.57633 | 23.32529 | 0.0570578
46.62634 | 23.47277 | 0.05716938
46.67633 | 23.61637 | 0.05723808
46.72633 | 23.76373 | 0.05728211
46.77633 | 23.91618 | 0.05737893
46.82633 | 24.07082 | 0.0573984
46.87634 | 24.22019 | 0.05749485
46.92633 | 24.3725 | 0.05749002
46.97633 | 24.52152 | 0.05758622
47.02633 | 24.66966 | 0.0576621
47.07633 | 24.81733 | 0.0577457
47.12634 | 24.96304 | 0.05779032
47.17633 | 25.10938 | 0.0577909
47.22633 | 25.25967 | 0.05788865
47.27633 | 25.409 | 0.0579768
47.32633 | 25.55626 | 0.05802282
47.37634 | 25.70517 | 0.05811266
47.42633 | 25.85218 | 0.05812805
47.47633 | 26.00054 | 0.05822982
47.52633 | 26.14448 | 0.05827906
47.57633 | 26.28953 | 0.0583093
47.62634 | 26.43894 | 0.0584054
47.67633 | 26.59309 | 0.05845154
47.72633 | 26.7451 | 0.05851745
47.77633 | 26.89701 | 0.05856598
47.82633 | 27.05281 | 0.05864438
47.87634 | 27.20688 | 0.058707
47.92633 | 27.35428 | 0.05876747
47.97633 | 27.50293 | 0.0588544
48.02633 | 27.64902 | 0.05889932
48.07633 | 27.79542 | 0.05893822
48.12634 | 27.94436 | 0.05903315
48.17633 | 28.09797 | 0.05911922
48.22633 | 28.25605 | 0.0591314
48.27633 | 28.40706 | 0.05924848
48.32633 | 28.55988 | 0.05926545
48.37634 | 28.70774 | 0.05937008
48.42633 | 28.85686 | 0.0594198
48.47633 | 29.01283 | 0.0594806
48.52633 | 29.16667 | 0.05957525
48.57633 | 29.31162 | 0.05963468
48.62634 | 29.46781 | 0.05971934
48.67633 | 29.61607 | 0.05977307
48.72633 | 29.76459 | 0.05985312
48.77633 | 29.91738 | 0.05990919
48.82633 | 30.07365 | 0.0600048
48.87634 | 30.22397 | 0.0600832
48.92633 | 30.37212 | 0.0601186
48.97633 | 30.52404 | 0.06021016
49.02633 | 30.67614 | 0.06029806
49.07633 | 30.82619 | 0.0603495
49.12634 | 30.97275 | 0.06042594
49.17633 | 31.12095 | 0.06050198
49.22633 | 31.2717 | 0.06056996
49.27633 | 31.41912 | 0.06069256
49.32633 | 31.57024 | 0.06074102
49.37634 | 31.72416 | 0.0608231
49.42633 | 31.87906 | 0.06089363
49.47633 | 32.0271 | 0.06099231
49.52633 | 32.16751 | 0.06105562
49.57633 | 32.315 | 0.06114258
49.62634 | 32.46644 | 0.06121261
49.67633 | 32.62018 | 0.061259
49.72633 | 32.77304 | 0.06136901
49.77633 | 32.9257 | 0.06144985
49.82633 | 33.08051 | 0.0615435
49.87634 | 33.23466 | 0.0615989
49.92633 | 33.37873 | 0.06171746
49.97633 | 33.52586 | 0.06176715
50.02633 | 33.67648 | 0.06185672
50.07633 | 33.8238 | 0.06194402
50.12634 | 33.9765 | 0.0620496
50.17633 | 34.12781 | 0.0621272
50.22633 | 34.27495 | 0.06219301
50.27633 | 34.42403 | 0.06230745
50.32633 | 34.5757 | 0.06238785
50.37634 | 34.72512 | 0.06245208
50.42633 | 34.87141 | 0.06257609
50.47633 | 35.01858 | 0.062638
50.52633 | 35.16296 | 0.06276098
50.57633 | 35.31442 | 0.06282982
50.62634 | 35.45856 | 0.06297671
50.67633 | 35.60329 | 0.06303284
50.72633 | 35.7537 | 0.06315364
50.77633 | 35.90346 | 0.06327183
50.82633 | 36.05076 | 0.06338232
50.87634 | 36.20201 | 0.06348015
50.92633 | 36.35232 | 0.06360132
50.97633 | 36.5003 | 0.06368336
51.02633 | 36.64619 | 0.06382368
51.07633 | 36.79431 | 0.0639555
51.12634 | 36.93981 | 0.06406324
51.17633 | 37.0854 | 0.06416246
51.22633 | 37.23833 | 0.06424484
51.27633 | 37.38643 | 0.06442112
51.32633 | 37.5284 | 0.06451969
51.37634 | 37.6752 | 0.06465158
51.42634 | 37.82344 | 0.06478594
51.47633 | 37.97625 | 0.06490516
51.52633 | 38.13222 | 0.0650211
51.57633 | 38.28399 | 0.06515115
51.62634 | 38.43578 | 0.0652864
51.67634 | 38.58345 | 0.06542686
51.72633 | 38.72835 | 0.06550455
51.77633 | 38.88025 | 0.06566376
51.82633 | 39.03609 | 0.06583278
51.87634 | 39.18456 | 0.06593757
51.92634 | 39.33037 | 0.0660965
51.97633 | 39.4802 | 0.06619459
52.02633 | 39.63407 | 0.06631199
52.07633 | 39.79218 | 0.06649097
52.12634 | 39.94772 | 0.06661042
52.17634 | 40.0945 | 0.0667457
52.22633 | 40.2414 | 0.06690018
52.27633 | 40.38849 | 0.06705828
52.32633 | 40.53183 | 0.06720313
52.37634 | 40.67839 | 0.06728788
52.42634 | 40.82415 | 0.06743869
52.47632 | 40.97629 | 0.06758432
52.52632 | 41.12956 | 0.06771912
52.57632 | 41.28425 | 0.06788632
52.62634 | 41.438 | 0.06801155
52.67634 | 41.5873 | 0.06815656
52.72632 | 41.73634 | 0.06828795
52.77632 | 41.88972 | 0.06845226
52.82632 | 42.04784 | 0.0685529
52.87634 | 42.20447 | 0.0686972
52.92634 | 42.35455 | 0.06882366
52.97632 | 42.50227 | 0.06896731
53.02632 | 42.65561 | 0.06913629
53.07632 | 42.80741 | 0.06923246
53.12634 | 42.95866 | 0.06938618
53.17634 | 43.10508 | 0.06953435
53.22632 | 43.25408 | 0.0696628
53.27632 | 43.40674 | 0.0697765
53.32632 | 43.55954 | 0.06993824
53.37634 | 43.70266 | 0.07005876
53.42634 | 43.8422 | 0.07018246
53.47632 | 43.9842 | 0.07032522
53.52632 | 44.13672 | 0.07046084
53.57632 | 44.29389 | 0.07060479
53.62634 | 44.44859 | 0.07073431
53.67634 | 44.60121 | 0.07082715
53.72632 | 44.75102 | 0.0709685
53.77632 | 44.89549 | 0.07111572
53.82632 | 45.04381 | 0.07122755
53.87634 | 45.19046 | 0.07134372
53.92634 | 45.34254 | 0.0715172
53.97632 | 45.495 | 0.07157884
54.02632 | 45.64652 | 0.07174153
54.07632 | 45.80008 | 0.0718741
54.12634 | 45.95767 | 0.07200874
54.17634 | 46.10679 | 0.07207076
54.22632 | 46.258 | 0.07223
54.27632 | 46.40258 | 0.07232024
54.32632 | 46.54635 | 0.07247088
54.37628 | 46.69396 | 0.07256311
54.42617 | 46.84462 | 0.07269606
54.47617 | 47.00636 | 0.07281528
54.52617 | 47.1687 | 0.07294006
54.57617 | 47.31778 | 0.07305306
54.62617 | 47.4602 | 0.07315784
54.67617 | 47.6107 | 0.07325288
54.72617 | 47.76648 | 0.0733979
54.77617 | 47.92051 | 0.07347976
54.82617 | 48.06933 | 0.07360076
54.87617 | 48.21421 | 0.07370082
54.92617 | 48.3605 | 0.07379644
54.97617 | 48.50868 | 0.0739759
55.02617 | 48.65722 | 0.07401612
55.07617 | 48.80361 | 0.07413628
55.12617 | 48.94822 | 0.07426269
55.17617 | 49.09617 | 0.07436134
55.22617 | 49.2458 | 0.07447428
55.27617 | 49.39387 | 0.07457191
55.32617 | 49.54958 | 0.07468614
55.37617 | 49.7054 | 0.07479648
55.42617 | 49.8568 | 0.0748912
55.47617 | 50.01081 | 0.07500747
55.52617 | 50.16742 | 0.07508716
55.57617 | 50.31702 | 0.07519864
55.62617 | 50.46016 | 0.07528611
55.67617 | 50.60324 | 0.07539616
55.72617 | 50.74716 | 0.07551218
55.77617 | 50.89094 | 0.0756008
55.82617 | 51.0345 | 0.07569384
55.87617 | 51.18002 | 0.07579082
55.92617 | 51.3321 | 0.07588978
55.97617 | 51.49283 | 0.07600628
56.02617 | 51.65016 | 0.0760987
56.07617 | 51.80772 | 0.0762211
56.12617 | 51.95686 | 0.07629028
56.17617 | 52.1065 | 0.07636812
56.22617 | 52.25533 | 0.07647038
56.27617 | 52.4058 | 0.07658892
56.32617 | 52.55022 | 0.07666901
56.37617 | 52.6966 | 0.07676269
56.42617 | 52.84652 | 0.07683916
56.47617 | 52.9981 | 0.07695466
56.52617 | 53.14966 | 0.0770413
56.57617 | 53.2982 | 0.07715613
56.62617 | 53.4485 | 0.07724619
56.67617 | 53.60159 | 0.07733722
56.72617 | 53.75608 | 0.07740784
56.77617 | 53.90312 | 0.07751412
56.82617 | 54.04682 | 0.07761082
56.87617 | 54.195 | 0.0776753
56.92617 | 54.3481 | 0.07781539
56.97617 | 54.5027 | 0.07790006
57.02617 | 54.65246 | 0.07798699
57.07617 | 54.80149 | 0.07808579
57.12617 | 54.95616 | 0.07819452
57.17617 | 55.11079 | 0.07826318
57.22617 | 55.26355 | 0.07835712
57.27617 | 55.40886 | 0.07843276
57.32617 | 55.556 | 0.07853234
57.37617 | 55.70202 | 0.07865495
57.42617 | 55.85438 | 0.07872788
57.47617 | 56.01023 | 0.07880258
57.52617 | 56.16091 | 0.07890006
57.57617 | 56.30928 | 0.07897634
57.62617 | 56.46024 | 0.079086
57.67617 | 56.60915 | 0.07916962
57.72617 | 56.75324 | 0.07926004
57.77617 | 56.89524 | 0.07935647
57.82617 | 57.03982 | 0.07946411
57.87617 | 57.18387 | 0.0795408
57.92617 | 57.33386 | 0.07967661
57.97617 | 57.48564 | 0.07972863
58.02617 | 57.63404 | 0.07982416
58.07617 | 57.78408 | 0.07992144
58.12617 | 57.93625 | 0.08001456
58.17617 | 58.08724 | 0.0801559
58.22617 | 58.24224 | 0.0802167
58.27617 | 58.39494 | 0.08030966
58.32617 | 58.53804 | 0.08040582
58.37617 | 58.6853 | 0.08049519
58.42617 | 58.8396 | 0.08061636
58.47617 | 58.98624 | 0.08068236
58.52617 | 59.13312 | 0.08078632
58.57617 | 59.27943 | 0.08087174
58.62617 | 59.42554 | 0.08102136
58.67617 | 59.57818 | 0.08106718
58.72617 | 59.72846 | 0.08118161
58.77617 | 59.8735 | 0.08130179
58.82617 | 60.0188 | 0.08139355
58.87617 | 60.17191 | 0.08147269
58.92617 | 60.3259 | 0.08158394
58.97617 | 60.47716 | 0.08167711
59.02617 | 60.63137 | 0.08179093
59.07617 | 60.78422 | 0.08190122
59.12617 | 60.93929 | 0.08197839
59.17617 | 61.08835 | 0.08207879
59.22617 | 61.24068 | 0.08218151
59.27617 | 61.39162 | 0.08228392
59.32617 | 61.54528 | 0.08236772
59.37617 | 61.69672 | 0.0824982
59.42617 | 61.84258 | 0.08259113
59.47617 | 61.99418 | 0.08269485
59.52617 | 62.14941 | 0.08277251
59.57617 | 62.29934 | 0.08287934
59.62617 | 62.44929 | 0.08298286
59.67617 | 62.5959 | 0.08308422
59.72617 | 62.74426 | 0.08317805
59.77617 | 62.89015 | 0.0832685
59.82617 | 63.0356 | 0.08337678
59.87617 | 63.18342 | 0.08350569
59.92617 | 63.32908 | 0.08358957
59.97617 | 63.47539 | 0.08371155
60.02617 | 63.62993 | 0.083794
60.07617 | 63.78398 | 0.08390588
60.12617 | 63.9334 | 0.0839943
60.17617 | 64.0835 | 0.08413174
60.22617 | 64.23603 | 0.08421496
60.27617 | 64.3895 | 0.08432384
60.32617 | 64.54335 | 0.08440697
60.37617 | 64.6968 | 0.08453366
60.42617 | 64.8442 | 0.0846297
60.47617 | 64.99732 | 0.08473095
60.52617 | 65.14668 | 0.08484259
60.57617 | 65.29564 | 0.08493345
60.62617 | 65.4465 | 0.08505345
60.67617 | 65.59219 | 0.08516071
60.72617 | 65.73995 | 0.08525141
60.77617 | 65.89276 | 0.08537738
60.82617 | 66.04475 | 0.08548992
60.87617 | 66.19169 | 0.08556955
60.92617 | 66.34205 | 0.08565509
60.97617 | 66.49284 | 0.08578559
61.02617 | 66.63834 | 0.0858941
61.07617 | 66.78859 | 0.08599757
61.12617 | 66.94378 | 0.08611845
61.17617 | 67.09806 | 0.08621194
61.22617 | 67.25129 | 0.08631082
61.27617 | 67.40671 | 0.08640438
61.32617 | 67.56102 | 0.08652134
61.37617 | 67.71012 | 0.08660882
61.42617 | 67.86018 | 0.08672144
61.47617 | 68.00876 | 0.08682024
61.52617 | 68.15504 | 0.08692238
61.57617 | 68.29897 | 0.08701816
61.62617 | 68.44768 | 0.08714355
61.67617 | 68.5936 | 0.0872121
61.72617 | 68.74114 | 0.08731949
61.77617 | 68.89331 | 0.08743813
61.82617 | 69.0435 | 0.08754764
61.87617 | 69.19432 | 0.08763378
61.92617 | 69.347 | 0.08775992
61.97617 | 69.49521 | 0.08785588
62.02617 | 69.63966 | 0.08794765
62.07617 | 69.78736 | 0.08804832
62.12617 | 69.93388 | 0.08812692
62.17617 | 70.0803 | 0.08825728
62.22617 | 70.231 | 0.08835484
62.27617 | 70.37776 | 0.08844485
62.32617 | 70.5275 | 0.08854322
62.37617 | 70.67597 | 0.08863732
62.42617 | 70.82444 | 0.08876476
62.47617 | 70.97494 | 0.08885582
62.52617 | 71.12698 | 0.08896046
62.57617 | 71.28045 | 0.08906066
62.62617 | 71.43644 | 0.08913319
62.67617 | 71.5886 | 0.08924613
62.72617 | 71.73864 | 0.08930281
62.77617 | 71.88428 | 0.08942324
62.82617 | 72.02665 | 0.08951141
62.87617 | 72.17599 | 0.08960985
62.92617 | 72.3261 | 0.08970297
62.97617 | 72.47772 | 0.08978165
63.02617 | 72.63162 | 0.0898677
63.07617 | 72.78647 | 0.08995299
63.12617 | 72.93691 | 0.09003695
63.17617 | 73.08378 | 0.09013004
63.22617 | 73.22974 | 0.09020066
63.27617 | 73.3789 | 0.09032684
63.32617 | 73.5292 | 0.09036043
63.37617 | 73.68149 | 0.09043847
63.42617 | 73.83637 | 0.09053986
63.47617 | 73.98672 | 0.09063569
63.52617 | 74.13374 | 0.0907403
63.57617 | 74.28345 | 0.09085005
63.62617 | 74.43648 | 0.09094524
63.67617 | 74.58888 | 0.09102401
63.72617 | 74.73964 | 0.09111149
63.77617 | 74.8925 | 0.09117232
63.82617 | 75.04164 | 0.09126245
63.87617 | 75.19087 | 0.09134258
63.92617 | 75.34106 | 0.09142716
63.97617 | 75.49128 | 0.0915267
64.02618 | 75.64505 | 0.09159958
64.07617 | 75.79844 | 0.09166336
64.12617 | 75.9529 | 0.09171707
64.17618 | 76.10852 | 0.09176934
64.22617 | 76.26856 | 0.0918067
64.27618 | 76.43012 | 0.09185562
64.32617 | 76.58642 | 0.09189993
64.37617 | 76.73704 | 0.09194985
64.42618 | 76.88374 | 0.09199334
64.47617 | 77.02444 | 0.09206951
64.52618 | 77.16278 | 0.09210743
64.57617 | 77.29739 | 0.09217872
64.62617 | 77.43168 | 0.09225519
64.67618 | 77.5738 | 0.09229322
64.72617 | 77.72037 | 0.0923758
64.77618 | 77.8752 | 0.09245292
64.82617 | 78.02682 | 0.09255691
64.87617 | 78.17838 | 0.09260728
64.92618 | 78.33157 | 0.09267444
64.97617 | 78.48326 | 0.09271964
65.02618 | 78.63122 | 0.09279626
65.07617 | 78.781 | 0.09284649
65.12617 | 78.93594 | 0.09292212
65.17618 | 79.08995 | 0.09299961
65.22617 | 79.24362 | 0.09306776
65.27618 | 79.39446 | 0.09311492
65.32617 | 79.54894 | 0.09318738
65.37617 | 79.70398 | 0.0932472
65.42618 | 79.85299 | 0.09331969
65.47617 | 80.00168 | 0.09339
65.52618 | 80.15292 | 0.09343689
65.57616 | 80.30225 | 0.09351769
65.62616 | 80.44928 | 0.09357714
65.67618 | 80.59658 | 0.09365929
65.72616 | 80.74476 | 0.09368594
65.77618 | 80.893 | 0.09375634
65.82616 | 81.04332 | 0.09384014
65.87616 | 81.19397 | 0.0938972
65.92618 | 81.3428 | 0.09396899
65.97616 | 81.49136 | 0.09405744
66.02618 | 81.6429 | 0.09411339
66.07616 | 81.79514 | 0.0941886
66.12616 | 81.94758 | 0.09426152
66.17618 | 82.0979 | 0.09434747
66.22616 | 82.24516 | 0.0943935
66.27618 | 82.38915 | 0.09449625
66.32616 | 82.53516 | 0.0945195
66.37616 | 82.68556 | 0.09462157
66.42618 | 82.84012 | 0.09468436
66.47616 | 82.99092 | 0.0947693
66.52618 | 83.14242 | 0.09482609
66.57616 | 83.29311 | 0.09490058
66.62616 | 83.44428 | 0.09497201
66.67618 | 83.59342 | 0.09504064
66.72616 | 83.73926 | 0.09510144
66.77618 | 83.88309 | 0.09518995
66.82616 | 84.0233 | 0.09524006
66.87616 | 84.17188 | 0.09534484
66.92618 | 84.32321 | 0.0954037
66.97616 | 84.4733 | 0.09547874
67.02618 | 84.62441 | 0.09553868
67.07616 | 84.77612 | 0.09563094
67.12616 | 84.92452 | 0.09570078
67.17618 | 85.07157 | 0.09577339
67.22616 | 85.21951 | 0.09585558
67.27618 | 85.3661 | 0.09591437
67.32616 | 85.51515 | 0.09598247
67.37616 | 85.66569 | 0.09605407
67.42618 | 85.81553 | 0.09613853
67.47616 | 85.96679 | 0.0962243
67.52618 | 86.11955 | 0.09627844
67.57616 | 86.27051 | 0.09636188
67.626 | 86.42078 | 0.09641816
67.676 | 86.57311 | 0.09650397
67.726 | 86.72352 | 0.09656592
67.776 | 86.87484 | 0.09664562
67.826 | 87.02587 | 0.09671232
67.876 | 87.17689 | 0.09676742
67.926 | 87.3257 | 0.09684431
67.976 | 87.47332 | 0.09692988
68.026 | 87.62478 | 0.09701084
68.076 | 87.77582 | 0.09707472
68.126 | 87.92594 | 0.09714326
68.176 | 88.07374 | 0.09720741
68.226 | 88.22259 | 0.0973067
68.276 | 88.37314 | 0.09735455
68.326 | 88.52422 | 0.09742025
68.376 | 88.67475 | 0.0975072
68.426 | 88.82245 | 0.09756898
68.476 | 88.97128 | 0.09765099
68.526 | 89.11962 | 0.09772351
68.576 | 89.26996 | 0.09780005
68.626 | 89.41968 | 0.09786874
68.676 | 89.56872 | 0.09794609
68.726 | 89.71618 | 0.09800858
68.776 | 89.86743 | 0.09806618
68.826 | 90.02292 | 0.09815961
68.876 | 90.17778 | 0.09822788
68.926 | 90.32812 | 0.09829812
68.976 | 90.48178 | 0.09836616
69.026 | 90.63051 | 0.0984342
69.076 | 90.77818 | 0.09850235
69.126 | 90.93064 | 0.09857724
69.176 | 91.08238 | 0.09864405
69.226 | 91.22989 | 0.09870621
69.276 | 91.37999 | 0.09876056
69.326 | 91.52968 | 0.09885591
69.376 | 91.67874 | 0.09889408
69.426 | 91.828 | 0.09897381
69.476 | 91.97641 | 0.0990383
69.526 | 92.129 | 0.09913951
69.576 | 92.28087 | 0.09919837
69.626 | 92.4329 | 0.09926999
69.676 | 92.58269 | 0.09931953
69.726 | 92.73528 | 0.09939699
69.776 | 92.89147 | 0.09944945
69.826 | 93.04282 | 0.09954424
69.876 | 93.18828 | 0.09959424
69.926 | 93.33095 | 0.09966681
69.976 | 93.47629 | 0.09973082
70.026 | 93.62313 | 0.09980753
70.076 | 93.77322 | 0.09986484
70.126 | 93.92462 | 0.09994972
70.176 | 94.07297 | 0.1000002
70.226 | 94.22242 | 0.1000662
70.276 | 94.37256 | 0.1001495
70.326 | 94.51834 | 0.1002187
70.376 | 94.66547 | 0.1002729
70.426 | 94.81368 | 0.1003447
70.476 | 94.96085 | 0.1004362
70.526 | 95.10694 | 0.1004957
70.576 | 95.25519 | 0.1005693
70.626 | 95.40632 | 0.1006396
70.676 | 95.55884 | 0.1007218
70.726 | 95.70871 | 0.1007769
70.776 | 95.85888 | 0.1008276
70.826 | 96.01342 | 0.1008882
70.876 | 96.16441 | 0.1009869
70.926 | 96.31469 | 0.1010201
70.976 | 96.46672 | 0.1011126
71.026 | 96.61805 | 0.1011582
71.076 | 96.77007 | 0.1012374
71.126 | 96.92066 | 0.1012861
71.176 | 97.07152 | 0.1013625
71.226 | 97.22138 | 0.1014098
71.276 | 97.37559 | 0.1015
71.326 | 97.53012 | 0.1015493
71.376 | 97.68334 | 0.1016302
71.426 | 97.83965 | 0.1016846
71.476 | 97.99671 | 0.101756
71.526 | 98.15121 | 0.1018152
71.576 | 98.29884 | 0.1018822
71.626 | 98.44172 | 0.1019397
71.626 | 98.44172 | 0.1019397